## sheet1
工序名称 | 新卷号 | 机组编码 | 机组名称 | 出料重量 | 成品率 | 出料长度 | 出料厚度 | 出料宽度 | 备注 | 来料编码 | 来料名称 | 产品编码 | 产品名称 | 产品规格 | 主计划号 | 子计划号 | 入库审核
吹膜 | JM3JT24072304 |  |  | 137.4 |  | 4800 | 0.05 | 610 |  | 13990001 | 塑粒子 | 30711001 | 明绿CJB膜-1 | 0.05*610 明绿 | MO001924 | MO001924-001 | 1
吹膜 | JM3JT24072303 |  |  | 137.6 |  | 4800 | 0.05 | 610 |  | 13990001 | 塑粒子 | 30711001 | 明绿CJB膜-1 | 0.05*610 明绿 | MO001924 | MO001924-001 | 1
吹膜 | JM3JT24072302 |  |  | 160.1 |  | 4800 | 0.05 | 710 |  | 13990001 | 塑粒子 | 30711003 | 明绿CJB膜-1 | 0.05*710 明绿 | MO001924 | MO001924-002 | 1
吹膜 | JM3JT24072301 |  |  | 160.3 |  | 4800 | 0.05 | 710 |  | 13990001 | 塑粒子 | 30711003 | 明绿CJB膜-1 | 0.05*710 明绿 | MO001924 | MO001924-002 | 1
吹膜 | JM6YA24072212 | JM6 | 九天吹膜6# | 210.4 |  | 6600 | 0.048 | 710 |  | 13990001 | 塑粒子 | 30811004 | 明绿改性膜-1 | 0.048*710 明绿 | MO001876 | MO001876-006 | 1
吹膜 | JM6YA24072211 | JM6 | 九天吹膜6# | 210.5 |  | 6600 | 0.048 | 710 |  | 13990001 | 塑粒子 | 30811004 | 明绿改性膜-1 | 0.048*710 明绿 | MO001876 | MO001876-006 | 1
吹膜 | JM6YA24072210 | JM6 | 九天吹膜6# | 210.8 |  | 6600 | 0.048 | 710 |  | 13990001 | 塑粒子 | 30811004 | 明绿改性膜-1 | 0.048*710 明绿 | MO001876 | MO001876-006 | 1
吹膜 | JM6YA24072209 | JM6 | 九天吹膜6# | 210.9 |  | 6600 | 0.048 | 710 |  | 13990001 | 塑粒子 | 30811004 | 明绿改性膜-1 | 0.048*710 明绿 | MO001876 | MO001876-006 | 1
吹膜 | JM3YT24072208 | JM3 | 九天吹膜3# | 241.3 |  | 7150 | 0.05 | 710 |  | 13990001 | 塑粒子 | 30711003 | 明绿CJB膜-1 | 0.05*710 明绿 | MO001876 | MO001876-004 | 1
吹膜 | JM2YE24072206 | JM2 | 九天吹膜2# | 331.6 |  | 8300 | 0.055 | 773 |  | 13990001 | 塑粒子 | 30812003 | 本色改性膜-1 | 0.055*773 本色 | MO001876 | MO001876-002 | 1
吹膜 | JM2YE24072205 | JM2 | 九天吹膜2# | 334.7 |  | 8300 | 0.055 | 773 |  | 13990001 | 塑粒子 | 30812003 | 本色改性膜-1 | 0.055*773 本色 | MO001876 | MO001876-002 | 1
吹膜 | JM5YJ24072208 | JM5 | 九天吹膜5# | 207.6 |  | 7150 | 0.05 | 610 |  | 13990001 | 塑粒子 | 30821001 | 明绿改性膜-2 | 0.05*610 明绿 | MO001876 | MO001876-005 | 1
吹膜 | JM5YJ24072206 | JM5 | 九天吹膜5# | 207.5 |  | 7150 | 0.05 | 610 |  | 13990001 | 塑粒子 | 30821001 | 明绿改性膜-2 | 0.05*610 明绿 | MO001876 | MO001876-005 | 1
吹膜 | JM5YJ24072207 | JM5 | 九天吹膜5# | 207.8 |  | 7150 | 0.05 | 610 |  | 13990001 | 塑粒子 | 30821001 | 明绿改性膜-2 | 0.05*610 明绿 | MO001876 | MO001876-005 | 1
吹膜 | JM5YJ24072205 | JM5 | 九天吹膜5# | 207.6 |  | 7150 | 0.05 | 610 |  | 13990001 | 塑粒子 | 30821001 | 明绿改性膜-2 | 0.05*610 明绿 | MO001876 | MO001876-005 | 1
吹膜 | JM6YA24072208 |  |  | 310.9 |  | 12300 | 0.035 | 760 |  | 13990001 | 塑粒子 | 30811032 | 明绿改性膜-1 | 0.035*760 明绿 | MO001917 | MO001917-001 | 1
吹膜 | JM6YA24072207 |  |  | 310.5 |  | 12300 | 0.035 | 760 |  | 13990001 | 塑粒子 | 30811032 | 明绿改性膜-1 | 0.035*760 明绿 | MO001917 | MO001917-001 | 1
吹膜 | JM6YA24072206 |  |  | 310.2 |  | 12300 | 0.035 | 760 |  | 13990001 | 塑粒子 | 30811032 | 明绿改性膜-1 | 0.035*760 明绿 | MO001917 | MO001917-001 | 1
吹膜 | JM6YA24072205 |  |  | 310.8 |  | 12300 | 0.035 | 760 |  | 13990001 | 塑粒子 | 30811032 | 明绿改性膜-1 | 0.035*760 明绿 | MO001917 | MO001917-001 | 1
吹膜 | JM3YT24072207 | JM3 | 九天吹膜3# | 241.5 |  | 7150 | 0.05 | 710 |  | 13990001 | 塑粒子 | 30711003 | 明绿CJB膜-1 | 0.05*710 明绿 | MO001876 | MO001876-004 | 1
吹膜 | JM3YT24072206 | JM3 | 九天吹膜3# | 218.9 |  | 6450 | 0.05 | 710 |  | 13990001 | 塑粒子 | 30711003 | 明绿CJB膜-1 | 0.05*710 明绿 | MO001876 | MO001876-004 | 1
吹膜 | JM3YT24072205 | JM3 | 九天吹膜3# | 218.5 |  | 6450 | 0.05 | 710 |  | 13990001 | 塑粒子 | 30711003 | 明绿CJB膜-1 | 0.05*710 明绿 | MO001876 | MO001876-004 | 1
吹膜 | JM3YT24072204 | JM3 | 九天吹膜3# | 208.7 |  | 7150 | 0.05 | 610 |  | 13990001 | 塑粒子 | 30711001 | 明绿CJB膜-1 | 0.05*610 明绿 | MO001876 | MO001876-003 | 1
吹膜 | JM3YT24072203 | JM3 | 九天吹膜3# | 208.5 |  | 7150 | 0.05 | 610 |  | 13990001 | 塑粒子 | 30711001 | 明绿CJB膜-1 | 0.05*610 明绿 | MO001876 | MO001876-003 | 1
吹膜 | JM3YT24072202 | JM3 | 九天吹膜3# | 187.3 |  | 6450 | 0.05 | 610 |  | 13990001 | 塑粒子 | 30711001 | 明绿CJB膜-1 | 0.05*610 明绿 | MO001876 | MO001876-003 | 1
吹膜 | JM3YT24072201 | JM3 | 九天吹膜3# | 187.9 |  | 6450 | 0.05 | 610 |  | 13990001 | 塑粒子 | 30711001 | 明绿CJB膜-1 | 0.05*610 明绿 | MO001876 | MO001876-003 | 1
吹膜 | JM2YE24072204 | JM2 | 九天吹膜2# | 344.3 |  | 8300 | 0.055 | 773 |  | 13990001 | 塑粒子 | 30812003 | 本色改性膜-1 | 0.055*773 本色 | MO001876 | MO001876-002 | 1
吹膜 | JM2YE24072203 | JM2 | 九天吹膜2# | 344 |  | 8300 | 0.055 | 773 |  | 13990001 | 塑粒子 | 30812003 | 本色改性膜-1 | 0.055*773 本色 | MO001876 | MO001876-002 | 1
吹膜 | JM1YJ24072204 | JM1 | 九天吹膜1# | 204.8 |  | 7150 | 0.05 | 610 |  | 13990001 | 塑粒子 | 30821001 | 明绿改性膜-2 | 0.05*610 明绿 | MO001876 | MO001876-001 | 1
吹膜 | JM1YJ24072203 | JM1 | 九天吹膜1# | 204.6 |  | 7150 | 0.05 | 610 |  | 13990001 | 塑粒子 | 30821001 | 明绿改性膜-2 | 0.05*610 明绿 | MO001876 | MO001876-001 | 1
吹膜 | JM1YJ24072202 | JM1 | 九天吹膜1# | 205.7 |  | 7150 | 0.05 | 610 |  | 13990001 | 塑粒子 | 30821001 | 明绿改性膜-2 | 0.05*610 明绿 | MO001876 | MO001876-001 | 1
吹膜 | JM1YJ24072201 | JM1 | 九天吹膜1# | 205.3 |  | 7150 | 0.05 | 610 |  | 13990001 | 塑粒子 | 30821001 | 明绿改性膜-2 | 0.05*610 明绿 | MO001876 | MO001876-001 | 1
吹膜 | JM1JJ24072208 | JM1 | 九天吹膜1# | 132.5 |  | 4800 | 0.05 | 610 |  | 13990001 | 塑粒子 | 30821001 | 明绿改性膜-2 | 0.05*610 明绿 | MO001876 | MO001876-001 | 1
吹膜 | JM1JJ24072207 | JM1 | 九天吹膜1# | 132.7 |  | 4800 | 0.05 | 610 |  | 13990001 | 塑粒子 | 30821001 | 明绿改性膜-2 | 0.05*610 明绿 | MO001876 | MO001876-001 | 1
吹膜 | JM1JJ24072206 | JM1 | 九天吹膜1# | 132.6 |  | 4800 | 0.05 | 610 |  | 13990001 | 塑粒子 | 30821001 | 明绿改性膜-2 | 0.05*610 明绿 | MO001876 | MO001876-001 | 1
吹膜 | JM1JJ24072205 | JM1 | 九天吹膜1# | 132.4 |  | 4800 | 0.05 | 610 |  | 13990001 | 塑粒子 | 30821001 | 明绿改性膜-2 | 0.05*610 明绿 | MO001876 | MO001876-001 | 1
吹膜 | JM5YJ24072204 | JM5 | 九天吹膜5# | 207.4 |  | 7150 | 0.05 | 610 |  | 13990001 | 塑粒子 | 30821001 | 明绿改性膜-2 | 0.05*610 明绿 | MO001876 | MO001876-005 | 1
吹膜 | JM5YJ24072203 | JM5 | 九天吹膜5# | 207.5 |  | 7150 | 0.05 | 610 |  | 13990001 | 塑粒子 | 30821001 | 明绿改性膜-2 | 0.05*610 明绿 | MO001876 | MO001876-005 | 1
吹膜 | JM5YJ24072202 | JM5 | 九天吹膜5# | 207.2 |  | 7150 | 0.05 | 610 |  | 13990001 | 塑粒子 | 30821001 | 明绿改性膜-2 | 0.05*610 明绿 | MO001876 | MO001876-005 | 1
吹膜 | JM5YJ24072201 | JM5 | 九天吹膜5# | 207.4 |  | 7150 | 0.05 | 610 |  | 13990001 | 塑粒子 | 30821001 | 明绿改性膜-2 | 0.05*610 明绿 | MO001876 | MO001876-005 | 1
吹膜 | JM1YA24072202 |  |  | 192.8 |  | 7000 | 0.048 | 610 |  | 13990001 | 塑粒子 | 30811001 | 明绿改性膜-1 | 0.048*610 明绿 | MO001915 | MO001915-001 | 1
吹膜 | JM1YA24072201 |  |  | 192.6 |  | 7000 | 0.048 | 610 |  | 13990001 | 塑粒子 | 30811001 | 明绿改性膜-1 | 0.048*610 明绿 | MO001915 | MO001915-001 | 1
吹膜 | JM5JJ24072212 | JM5 | 九天吹膜5# | 141.7 |  | 4800 | 0.05 | 610 | 内有塑料籽，也有胶料。 | 13990001 | 塑粒子 | 30821001 | 明绿改性膜-2 | 0.05*610 明绿 | MO001876 | MO001876-005 | 1
吹膜 | JM5JJ24072211 | JM5 | 九天吹膜5# | 141.6 |  | 4800 | 0.05 | 610 | 内有塑料籽，也有胶料。 | 13990001 | 塑粒子 | 30821001 | 明绿改性膜-2 | 0.05*610 明绿 | MO001876 | MO001876-005 | 1
吹膜 | JM5JJ24072210 | JM5 | 九天吹膜5# | 141.5 |  | 4800 | 0.05 | 610 | 内有塑料籽，也有胶料，气帐轴漏气小跑边 | 13990001 | 塑粒子 | 30821001 | 明绿改性膜-2 | 0.05*610 明绿 | MO001876 | MO001876-005 | 1
吹膜 | JM5JJ24072209 | JM5 | 九天吹膜5# | 141.5 |  | 4800 | 0.05 | 610 | 内有塑料籽，也有胶料，气帐轴漏气小跑边 | 13990001 | 塑粒子 | 30821001 | 明绿改性膜-2 | 0.05*610 明绿 | MO001876 | MO001876-005 | 1
吹膜 | JM2JE24072202 |  |  | 324.3 |  | 8300 | 0.055 | 773 |  | 13990001 | 塑粒子 | 30812003 | 本色改性膜-1 | 0.055*773 本色 | MO001876 | MO001876-002 | 1
吹膜 | JM2JE24072201 |  |  | 327.5 |  | 8300 | 0.055 | 773 |  | 13990001 | 塑粒子 | 30812003 | 本色改性膜-1 | 0.055*773 本色 | MO001876 | MO001876-002 | 1
吹膜 | JM1JJ24072204 |  |  | 205.1 |  | 7150 | 0.05 | 610 |  | 13990001 | 塑粒子 | 30821001 | 明绿改性膜-2 | 0.05*610 明绿 | MO001876 | MO001876-001 | 1
吹膜 | JM1JJ24072203 |  |  | 204.8 |  | 7150 | 0.05 | 610 |  | 13990001 | 塑粒子 | 30821001 | 明绿改性膜-2 | 0.05*610 明绿 | MO001876 | MO001876-001 | 1
吹膜 | JM1JJ24072202 |  |  | 205.3 |  | 7150 | 0.05 | 610 |  | 13990001 | 塑粒子 | 30821001 | 明绿改性膜-2 | 0.05*610 明绿 | MO001876 | MO001876-001 | 1
吹膜 | JM1JJ24072201 |  |  | 204.5 |  | 7150 | 0.05 | 610 |  | 13990001 | 塑粒子 | 30821001 | 明绿改性膜-2 | 0.05*610 明绿 | MO001876 | MO001876-001 | 1
吹膜 | JM6JA24072204 |  |  | 290.8 |  | 9100 | 0.048 | 710 |  | 13990001 | 塑粒子 | 30811004 | 明绿改性膜-1 | 0.048*710 明绿 | MO001876 | MO001876-006 | 1
吹膜 | JM6JA24072203 |  |  | 290.2 |  | 9100 | 0.048 | 710 |  | 13990001 | 塑粒子 | 30811004 | 明绿改性膜-1 | 0.048*710 明绿 | MO001876 | MO001876-006 | 1
吹膜 | JM6JA24072202 |  |  | 290.5 |  | 9100 | 0.048 | 710 |  | 13990001 | 塑粒子 | 30811004 | 明绿改性膜-1 | 0.048*710 明绿 | MO001876 | MO001876-006 | 1
吹膜 | JM6JA24072201 |  |  | 290.3 |  | 9100 | 0.048 | 710 |  | 13990001 | 塑粒子 | 30811004 | 明绿改性膜-1 | 0.048*710 明绿 | MO001876 | MO001876-006 | 1
吹膜 | JM5JJ24072208 | JM5 | 九天吹膜5# | 91.2 |  | 3100 | 0.05 | 610 | 内有塑粒籽 | 13990001 | 塑粒子 | 30821001 | 明绿改性膜-2 | 0.05*610 明绿 | MO001876 | MO001876-005 | 1
吹膜 | JM5JJ24072207 | JM5 | 九天吹膜5# | 91.1 |  | 3100 | 0.05 | 610 | 内有塑粒籽 | 13990001 | 塑粒子 | 30821001 | 明绿改性膜-2 | 0.05*610 明绿 | MO001876 | MO001876-005 | 1
吹膜 | JM5JJ24072206 | JM5 | 九天吹膜5# | 90.5 |  | 3100 | 0.05 | 610 | 内有塑粒籽 | 13990001 | 塑粒子 | 30821001 | 明绿改性膜-2 | 0.05*610 明绿 | MO001876 | MO001876-005 | 1
吹膜 | JM5JJ24072205 | JM5 | 九天吹膜5# | 91 |  | 3100 | 0.05 | 610 | 内有塑粒籽 | 13990001 | 塑粒子 | 30821001 | 明绿改性膜-2 | 0.05*610 明绿 | MO001876 | MO001876-005 | 1
吹膜 | JM5JJ24072204 |  |  | 141.9 |  | 4800 | 0.05 | 610 | 内有塑粒籽 | 13990001 | 塑粒子 | 30821001 | 明绿改性膜-2 | 0.05*610 明绿 | MO001876 | MO001876-005 | 1
吹膜 | JM5JJ24072203 |  |  | 145.5 |  | 4850 | 0.05 | 610 | 内有塑粒籽 | 13990001 | 塑粒子 | 30821001 | 明绿改性膜-2 | 0.05*610 明绿 | MO001876 | MO001876-005 | 1
吹膜 | JM5JJ24072202 |  |  | 145.6 |  | 4850 | 0.05 | 610 | 内有塑粒籽 | 13990001 | 塑粒子 | 30821001 | 明绿改性膜-2 | 0.05*610 明绿 | MO001876 | MO001876-005 | 1
吹膜 | JM5JJ24072201 |  |  | 145.7 |  | 4850 | 0.05 | 610 | 内有塑粒籽 | 13990001 | 塑粒子 | 30821001 | 明绿改性膜-2 | 0.05*610 明绿 | MO001876 | MO001876-005 | 1
吹膜 | JM3JT24072204 |  |  | 167.5 |  | 5850 | 0.05 | 610 |  | 13990001 | 塑粒子 | 30711001 | 明绿CJB膜-1 | 0.05*610 明绿 | MO001876 | MO001876-003 | 1
吹膜 | JM3JT24072203 |  |  | 167.7 |  | 5850 | 0.05 | 610 |  | 13990001 | 塑粒子 | 30711001 | 明绿CJB膜-1 | 0.05*610 明绿 | MO001876 | MO001876-003 | 1
吹膜 | JM3JT24072202 |  |  | 195.2 |  | 5850 | 0.05 | 710 |  | 13990001 | 塑粒子 | 30711003 | 明绿CJB膜-1 | 0.05*710 明绿 | MO001876 | MO001876-004 | 1
吹膜 | JM3JT24072201 |  |  | 195.3 |  | 5850 | 0.05 | 710 |  | 13990001 | 塑粒子 | 30711003 | 明绿CJB膜-1 | 0.05*710 明绿 | MO001876 | MO001876-004 | 1
吹膜 | JM5YJ24072104 |  |  | 209.5 |  | 7150 | 0.05 | 610 |  | 13990001 | 塑粒子 | 30821001 | 明绿改性膜-2 | 0.05*610 明绿 | MO001874 | MO001874-001 | 1
吹膜 | JM5YJ24072103 |  |  | 209.7 |  | 7150 | 0.05 | 610 |  | 13990001 | 塑粒子 | 30821001 | 明绿改性膜-2 | 0.05*610 明绿 | MO001874 | MO001874-001 | 1
吹膜 | JM5YJ24072102 |  |  | 209.5 |  | 7150 | 0.05 | 610 |  | 13990001 | 塑粒子 | 30821001 | 明绿改性膜-2 | 0.05*610 明绿 | MO001874 | MO001874-001 | 1
吹膜 | JM5YJ24072101 |  |  | 209.4 |  | 7150 | 0.05 | 610 |  | 13990001 | 塑粒子 | 30821001 | 明绿改性膜-2 | 0.05*610 明绿 | MO001874 | MO001874-001 | 1
吹膜 | JM6YA24072204 | JM6 | 九天吹膜6# | 195.1 |  | 5950 | 0.048 | 710 |  | 13990001 | 塑粒子 | 30811004 | 明绿改性膜-1 | 0.048*710 明绿 | MO001855 | MO001855-005 | 1
吹膜 | JM6YA24072203 | JM6 | 九天吹膜6# | 195.7 |  | 5950 | 0.048 | 710 |  | 13990001 | 塑粒子 | 30811004 | 明绿改性膜-1 | 0.048*710 明绿 | MO001855 | MO001855-005 | 1
吹膜 | JM6YA24072202 | JM6 | 九天吹膜6# | 195.5 |  | 5950 | 0.048 | 710 |  | 13990001 | 塑粒子 | 30811004 | 明绿改性膜-1 | 0.048*710 明绿 | MO001855 | MO001855-005 | 1
吹膜 | JM6YA24072201 | JM6 | 九天吹膜6# | 195.2 |  | 5950 | 0.048 | 710 |  | 13990001 | 塑粒子 | 30811004 | 明绿改性膜-1 | 0.048*710 明绿 | MO001855 | MO001855-005 | 1
吹膜 | JM2YE24072202 | JM2 | 九天吹膜2# | 349.7 |  | 8300 | 0.055 | 773 |  | 13990001 | 塑粒子 | 30812003 | 本色改性膜-1 | 0.055*773 本色 | MO001855 | MO001855-002 | 1
吹膜 | JM2YE24072201 | JM2 | 九天吹膜2# | 346.3 |  | 8300 | 0.055 | 773 |  | 13990001 | 塑粒子 | 30812003 | 本色改性膜-1 | 0.055*773 本色 | MO001855 | MO001855-002 | 1
吹膜 | JM1YJ24072108 | JM1 | 九天吹膜1# | 205.8 |  | 7150 | 0.05 | 610 |  | 13990001 | 塑粒子 | 30821001 | 明绿改性膜-2 | 0.05*610 明绿 | MO001855 | MO001855-001 | 1
吹膜 | JM1YJ24072107 | JM1 | 九天吹膜1# | 205.3 |  | 7150 | 0.05 | 610 |  | 13990001 | 塑粒子 | 30821001 | 明绿改性膜-2 | 0.05*610 明绿 | MO001855 | MO001855-001 | 1
吹膜 | JM1YJ24072106 | JM1 | 九天吹膜1# | 205.1 |  | 7150 | 0.05 | 610 |  | 13990001 | 塑粒子 | 30821001 | 明绿改性膜-2 | 0.05*610 明绿 | MO001855 | MO001855-001 | 1
吹膜 | JM1YJ24072105 | JM1 | 九天吹膜1# | 204.2 |  | 7150 | 0.05 | 610 |  | 13990001 | 塑粒子 | 30821001 | 明绿改性膜-2 | 0.05*610 明绿 | MO001855 | MO001855-001 | 1
吹膜 | JM3YT24072112 | JM3 | 九天吹膜3# | 82.5 |  | 2400 | 0.05 | 710 |  | 13990001 | 塑粒子 | 30711003 | 明绿CJB膜-1 | 0.05*710 明绿 | MO001855 | MO001855-004 | 1
吹膜 | JM3YT24072111 | JM3 | 九天吹膜3# | 82 |  | 2400 | 0.05 | 710 |  | 13990001 | 塑粒子 | 30711003 | 明绿CJB膜-1 | 0.05*710 明绿 | MO001855 | MO001855-004 | 1
吹膜 | JM3YT24072110 | JM3 | 九天吹膜3# | 70.3 |  | 2400 | 0.05 | 610 |  | 13990001 | 塑粒子 | 30711001 | 明绿CJB膜-1 | 0.05*610 明绿 | MO001855 | MO001855-003 | 1
吹膜 | JM3YT24072109 | JM3 | 九天吹膜3# | 70.8 |  | 2400 | 0.05 | 610 |  | 13990001 | 塑粒子 | 30711001 | 明绿CJB膜-1 | 0.05*610 明绿 | MO001855 | MO001855-003 | 1
吹膜 | JM3YT24072108 | JM3 | 九天吹膜3# | 207.5 |  | 7150 | 0.05 | 610 |  | 13990001 | 塑粒子 | 30711001 | 明绿CJB膜-1 | 0.05*610 明绿 | MO001855 | MO001855-003 | 1
吹膜 | JM3YT24072107 | JM3 | 九天吹膜3# | 207.9 |  | 7150 | 0.05 | 610 |  | 13990001 | 塑粒子 | 30711001 | 明绿CJB膜-1 | 0.05*610 明绿 | MO001855 | MO001855-003 | 1
吹膜 | JM3YT24072106 | JM3 | 九天吹膜3# | 208.6 |  | 7150 | 0.05 | 610 |  | 13990001 | 塑粒子 | 30711001 | 明绿CJB膜-1 | 0.05*610 明绿 | MO001855 | MO001855-003 | 1
吹膜 | JM3YT24072105 | JM3 | 九天吹膜3# | 208.3 |  | 7150 | 0.05 | 610 |  | 13990001 | 塑粒子 | 30711001 | 明绿CJB膜-1 | 0.05*610 明绿 | MO001855 | MO001855-003 | 1
吹膜 | JM3YT24072104 | JM3 | 九天吹膜3# | 240.3 |  | 7150 | 0.05 | 710 |  | 13990001 | 塑粒子 | 30711003 | 明绿CJB膜-1 | 0.05*710 明绿 | MO001855 | MO001855-004 | 1
吹膜 | JM3YT24072103 | JM3 | 九天吹膜3# | 240.8 |  | 7150 | 0.05 | 710 |  | 13990001 | 塑粒子 | 30711003 | 明绿CJB膜-1 | 0.05*710 明绿 | MO001855 | MO001855-004 | 1
吹膜 | JM3YT24072102 | JM3 | 九天吹膜3# | 240.5 |  | 7150 | 0.05 | 710 |  | 13990001 | 塑粒子 | 30711003 | 明绿CJB膜-1 | 0.05*710 明绿 | MO001855 | MO001855-004 | 1
吹膜 | JM3YT24072101 | JM3 | 九天吹膜3# | 240.7 |  | 7150 | 0.05 | 710 |  | 13990001 | 塑粒子 | 30711003 | 明绿CJB膜-1 | 0.05*710 明绿 | MO001855 | MO001855-004 | 1
吹膜 | JM1YJ24072104 | JM1 | 九天吹膜1# | 203.2 |  | 7150 | 0.05 | 610 |  | 13990001 | 塑粒子 | 30821001 | 明绿改性膜-2 | 0.05*610 明绿 | MO001855 | MO001855-001 | 1
吹膜 | JM1YJ24072103 | JM1 | 九天吹膜1# | 203.6 |  | 7150 | 0.05 | 610 |  | 13990001 | 塑粒子 | 30821001 | 明绿改性膜-2 | 0.05*610 明绿 | MO001855 | MO001855-001 | 1
吹膜 | JM1YJ24072102 | JM1 | 九天吹膜1# | 202.2 |  | 7150 | 0.05 | 610 |  | 13990001 | 塑粒子 | 30821001 | 明绿改性膜-2 | 0.05*610 明绿 | MO001855 | MO001855-001 | 1
吹膜 | JM1YJ24072101 | JM1 | 九天吹膜1# | 202.4 |  | 7150 | 0.05 | 610 |  | 13990001 | 塑粒子 | 30821001 | 明绿改性膜-2 | 0.05*610 明绿 | MO001855 | MO001855-001 | 1
吹膜 | JM2YE24072102 | JM2 | 九天吹膜2# | 328.1 |  | 8300 | 0.055 | 773 |  | 13990001 | 塑粒子 | 30812003 | 本色改性膜-1 | 0.055*773 本色 | MO001855 | MO001855-002 | 1
吹膜 | JM2YE24072101 | JM2 | 九天吹膜2# | 325.3 |  | 8300 | 0.055 | 773 |  | 13990001 | 塑粒子 | 30812003 | 本色改性膜-1 | 0.055*773 本色 | MO001855 | MO001855-002 | 1
吹膜 | JM6YA24072108 |  |  | 191.3 |  | 8150 | 0.035 | 710 |  | 13990001 | 塑粒子 | 30811018 | 明绿改性膜-1 | 0.035*710 明绿 | MO001847 | MO001847-002 | 1
吹膜 | JM6YA24072107 |  |  | 191.4 |  | 8150 | 0.035 | 710 |  | 13990001 | 塑粒子 | 30811018 | 明绿改性膜-1 | 0.035*710 明绿 | MO001847 | MO001847-002 | 1
吹膜 | JM6YA24072106 |  |  | 191.6 |  | 8150 | 0.035 | 710 |  | 13990001 | 塑粒子 | 30811018 | 明绿改性膜-1 | 0.035*710 明绿 | MO001847 | MO001847-002 | 1
吹膜 | JM6YA24072105 |  |  | 191.7 |  | 8150 | 0.035 | 710 |  | 13990001 | 塑粒子 | 30811018 | 明绿改性膜-1 | 0.035*710 明绿 | MO001847 | MO001847-002 | 1
吹膜 | JM6YA24072104 | JM6 | 九天吹膜6# | 201.4 |  | 6300 | 0.048 | 710 |  | 13990001 | 塑粒子 | 30811004 | 明绿改性膜-1 | 0.048*710 明绿 | MO001855 | MO001855-005 | 1
吹膜 | JM6YA24072103 | JM6 | 九天吹膜6# | 201.5 |  | 6300 | 0.048 | 710 |  | 13990001 | 塑粒子 | 30811004 | 明绿改性膜-1 | 0.048*710 明绿 | MO001855 | MO001855-005 | 1
吹膜 | JM6YA24072102 | JM6 | 九天吹膜6# | 201.7 |  | 6300 | 0.048 | 710 |  | 13990001 | 塑粒子 | 30811004 | 明绿改性膜-1 | 0.048*710 明绿 | MO001855 | MO001855-005 | 1
吹膜 | JM6YA24072101 | JM6 | 九天吹膜6# | 201.8 |  | 6300 | 0.048 | 710 |  | 13990001 | 塑粒子 | 30811004 | 明绿改性膜-1 | 0.048*710 明绿 | MO001855 | MO001855-005 | 1
吹膜 | JM6JA24072112 | JM6 | 九天吹膜6# | 202.1 |  | 6100 | 0.048 | 710 |  | 13990001 | 塑粒子 | 30811004 | 明绿改性膜-1 | 0.048*710 明绿 | MO001855 | MO001855-005 | 1
吹膜 | JM6JA24072111 | JM6 | 九天吹膜6# | 202.5 |  | 6100 | 0.048 | 710 |  | 13990001 | 塑粒子 | 30811004 | 明绿改性膜-1 | 0.048*710 明绿 | MO001855 | MO001855-005 | 1
吹膜 | JM6JA24072110 | JM6 | 九天吹膜6# | 202.3 |  | 6100 | 0.048 | 710 |  | 13990001 | 塑粒子 | 30811004 | 明绿改性膜-1 | 0.048*710 明绿 | MO001855 | MO001855-005 | 1
吹膜 | JM6JA24072109 | JM6 | 九天吹膜6# | 202.7 |  | 6100 | 0.048 | 710 |  | 13990001 | 塑粒子 | 30811004 | 明绿改性膜-1 | 0.048*710 明绿 | MO001855 | MO001855-005 | 1
吹膜 | JM1JJ24072108 | JM1 | 九天吹膜1# | 129.8 |  | 4800 | 0.05 | 610 |  | 13990001 | 塑粒子 | 30821001 | 明绿改性膜-2 | 0.05*610 明绿 | MO001855 | MO001855-001 | 1
吹膜 | JM1JJ24072107 | JM1 | 九天吹膜1# | 131.9 |  | 4800 | 0.05 | 610 | 多处皱边，不起筋。 | 13990001 | 塑粒子 | 30821001 | 明绿改性膜-2 | 0.05*610 明绿 | MO001855 | MO001855-001 | 1
吹膜 | JM1JJ24072106 | JM1 | 九天吹膜1# | 129.2 |  | 4800 | 0.05 | 610 |  | 13990001 | 塑粒子 | 30821001 | 明绿改性膜-2 | 0.05*610 明绿 | MO001855 | MO001855-001 | 1
吹膜 | JM1JJ24072105 | JM1 | 九天吹膜1# | 131.7 |  | 4800 | 0.05 | 610 |  | 13990001 | 塑粒子 | 30821001 | 明绿改性膜-2 | 0.05*610 明绿 | MO001855 | MO001855-001 | 1
吹膜 | JM2JE24072102 |  |  | 329.6 |  | 8300 | 0.055 | 773 |  | 13990001 | 塑粒子 | 30812003 | 本色改性膜-1 | 0.055*773 本色 | MO001855 | MO001855-002 | 1
吹膜 | JM2JE24072101 |  |  | 326.5 |  | 8300 | 0.055 | 773 |  | 13990001 | 塑粒子 | 30812003 | 本色改性膜-1 | 0.055*773 本色 | MO001855 | MO001855-002 | 1
吹膜 | JM1JJ24072104 | JM3 | 九天吹膜3# | 207.5 |  | 7150 | 0.05 | 610 |  | 13990001 | 塑粒子 | 30821001 | 明绿改性膜-2 | 0.05*610 明绿 | MO001855 | MO001855-001 | 1
吹膜 | JM1JJ24072103 | JM3 | 九天吹膜3# | 207.3 |  | 7150 | 0.05 | 610 |  | 13990001 | 塑粒子 | 30821001 | 明绿改性膜-2 | 0.05*610 明绿 | MO001855 | MO001855-001 | 1
吹膜 | JM1JJ24072102 | JM3 | 九天吹膜3# | 207.8 |  | 7150 | 0.05 | 610 |  | 13990001 | 塑粒子 | 30821001 | 明绿改性膜-2 | 0.05*610 明绿 | MO001855 | MO001855-001 | 1
吹膜 | JM1JJ24072101 | JM3 | 九天吹膜3# | 207.6 |  | 7150 | 0.05 | 610 |  | 13990001 | 塑粒子 | 30821001 | 明绿改性膜-2 | 0.05*610 明绿 | MO001855 | MO001855-001 | 1
吹膜 | JM3JT24072104 |  |  | 240.1 |  | 7150 | 0.05 | 610 |  | 13990001 | 塑粒子 | 30711001 | 明绿CJB膜-1 | 0.05*610 明绿 | MO001855 | MO001855-003 | 1
吹膜 | JM3JT24072103 |  |  | 240.3 |  | 7150 | 0.05 | 610 |  | 13990001 | 塑粒子 | 30711001 | 明绿CJB膜-1 | 0.05*610 明绿 | MO001855 | MO001855-003 | 1
吹膜 | JM3JT24072102 |  |  | 207.5 |  | 7150 | 0.05 | 710 |  | 13990001 | 塑粒子 | 30711003 | 明绿CJB膜-1 | 0.05*710 明绿 | MO001855 | MO001855-004 | 1
吹膜 | JM3JT24072101 |  |  | 207.8 |  | 7150 | 0.05 | 710 |  | 13990001 | 塑粒子 | 30711003 | 明绿CJB膜-1 | 0.05*710 明绿 | MO001855 | MO001855-004 | 1
吹膜 | JM6JA24072108 |  |  | 198.2 |  | 6000 | 0.048 | 710 |  | 13990001 | 塑粒子 | 30811004 | 明绿改性膜-1 | 0.048*710 明绿 | MO001855 | MO001855-005 | 1
吹膜 | JM6JA24072107 |  |  | 198.8 |  | 6000 | 0.048 | 710 |  | 13990001 | 塑粒子 | 30811004 | 明绿改性膜-1 | 0.048*710 明绿 | MO001855 | MO001855-005 | 1
吹膜 | JM6JA24072106 |  |  | 198.1 |  | 6000 | 0.048 | 710 |  | 13990001 | 塑粒子 | 30811004 | 明绿改性膜-1 | 0.048*710 明绿 | MO001855 | MO001855-005 | 1
吹膜 | JM6JA24072105 |  |  | 198.5 |  | 6000 | 0.048 | 710 |  | 13990001 | 塑粒子 | 30811004 | 明绿改性膜-1 | 0.048*710 明绿 | MO001855 | MO001855-005 | 1
吹膜 | JM6JA24072104 |  |  | 198.3 |  | 6000 | 0.048 | 710 |  | 13990001 | 塑粒子 | 30811004 | 明绿改性膜-1 | 0.048*710 明绿 | MO001855 | MO001855-005 | 1
吹膜 | JM6JA24072103 |  |  | 198.5 |  | 6000 | 0.048 | 710 |  | 13990001 | 塑粒子 | 30811004 | 明绿改性膜-1 | 0.048*710 明绿 | MO001855 | MO001855-005 | 1
吹膜 | JM6JA24072102 |  |  | 198.8 |  | 6000 | 0.048 | 710 |  | 13990001 | 塑粒子 | 30811004 | 明绿改性膜-1 | 0.048*710 明绿 | MO001855 | MO001855-005 | 1
吹膜 | JM6JA24072101 |  |  | 198.2 |  | 6000 | 0.048 | 710 |  | 13990001 | 塑粒子 | 30811004 | 明绿改性膜-1 | 0.048*710 明绿 | MO001855 | MO001855-005 | 1
吹膜 | JM1YJ24072008 | JM1 | 九天吹膜1# | 204.8 |  | 7150 | 0.05 | 610 |  | 13990001 | 塑粒子 | 30821001 | 明绿改性膜-2 | 0.05*610 明绿 | MO001848 | MO001848-001 | 1
吹膜 | JM1YJ24072007 | JM1 | 九天吹膜1# | 204.3 |  | 7150 | 0.05 | 610 |  | 13990001 | 塑粒子 | 30821001 | 明绿改性膜-2 | 0.05*610 明绿 | MO001848 | MO001848-001 | 1
吹膜 | JM1YJ24072006 | JM1 | 九天吹膜1# | 204.5 |  | 7150 | 0.05 | 610 |  | 13990001 | 塑粒子 | 30821001 | 明绿改性膜-2 | 0.05*610 明绿 | MO001848 | MO001848-001 | 1
吹膜 | JM1YJ24072005 | JM1 | 九天吹膜1# | 204.7 |  | 7150 | 0.05 | 610 |  | 13990001 | 塑粒子 | 30821001 | 明绿改性膜-2 | 0.05*610 明绿 | MO001848 | MO001848-001 | 1
吹膜 | JM3YT24072012 | JM3 | 九天吹膜3# | 158.4 |  | 4750 | 0.05 | 710 |  | 13990001 | 塑粒子 | 30711003 | 明绿CJB膜-1 | 0.05*710 明绿 | MO001846 | MO001846-002 | 1
吹膜 | JM3YT24072011 | JM3 | 九天吹膜3# | 158.7 |  | 4750 | 0.05 | 710 |  | 13990001 | 塑粒子 | 30711003 | 明绿CJB膜-1 | 0.05*710 明绿 | MO001846 | MO001846-002 | 1
吹膜 | JM3YT24072010 | JM3 | 九天吹膜3# | 138.6 |  | 4750 | 0.05 | 610 |  | 13990001 | 塑粒子 | 30711001 | 明绿CJB膜-1 | 0.05*610 明绿 | MO001846 | MO001846-001 | 1
吹膜 | JM3YT24072009 | JM3 | 九天吹膜3# | 138.2 |  | 4750 | 0.05 | 610 |  | 13990001 | 塑粒子 | 30711001 | 明绿CJB膜-1 | 0.05*610 明绿 | MO001846 | MO001846-001 | 1
吹膜 | JM2YE24072006 | JM2 | 九天吹膜2# | 329.7 |  | 8300 | 0.055 | 773 |  | 13990001 | 塑粒子 | 30812003 | 本色改性膜-1 | 0.055*773 本色 | MO001836 | MO001836-001 | 1
吹膜 | JM2YE24072005 | JM2 | 九天吹膜2# | 327.4 |  | 8300 | 0.055 | 773 |  | 13990001 | 塑粒子 | 30812003 | 本色改性膜-1 | 0.055*773 本色 | MO001836 | MO001836-001 | 1
吹膜 | JM6JA24072016 | JM6 | 九天吹膜6# | 223.8 |  | 7000 | 0.048 | 710 |  | 13990001 | 塑粒子 | 30811004 | 明绿改性膜-1 | 0.048*710 明绿 | MO001836 | MO001836-002 | 1
吹膜 | JM6JA24072015 | JM6 | 九天吹膜6# | 223.7 |  | 7000 | 0.048 | 710 |  | 13990001 | 塑粒子 | 30811004 | 明绿改性膜-1 | 0.048*710 明绿 | MO001836 | MO001836-002 | 1
吹膜 | JM6JA24072014 | JM6 | 九天吹膜6# | 223.6 |  | 7000 | 0.048 | 710 |  | 13990001 | 塑粒子 | 30811004 | 明绿改性膜-1 | 0.048*710 明绿 | MO001836 | MO001836-002 | 1
吹膜 | JM6JA24072013 | JM6 | 九天吹膜6# | 223.5 |  | 7000 | 0.048 | 710 |  | 13990001 | 塑粒子 | 30811004 | 明绿改性膜-1 | 0.048*710 明绿 | MO001836 | MO001836-002 | 1
吹膜 | JM6YA24072012 | JM6 | 九天吹膜6# | 222.8 |  | 6900 | 0.048 | 710 |  | 13990001 | 塑粒子 | 30811004 | 明绿改性膜-1 | 0.048*710 明绿 | MO001836 | MO001836-002 | 1
吹膜 | JM6YA24072011 | JM6 | 九天吹膜6# | 222.7 |  | 6900 | 0.048 | 710 |  | 13990001 | 塑粒子 | 30811004 | 明绿改性膜-1 | 0.048*710 明绿 | MO001836 | MO001836-002 | 1
吹膜 | JM6YA24072010 | JM6 | 九天吹膜6# | 222.4 |  | 6900 | 0.048 | 710 |  | 13990001 | 塑粒子 | 30811004 | 明绿改性膜-1 | 0.048*710 明绿 | MO001836 | MO001836-002 | 1
吹膜 | JM6YA24072009 | JM6 | 九天吹膜6# | 222.2 |  | 6900 | 0.048 | 710 |  | 13990001 | 塑粒子 | 30811004 | 明绿改性膜-1 | 0.048*710 明绿 | MO001836 | MO001836-002 | 1
吹膜 | JM3YT24072008 | JM3 | 九天吹膜3# | 160.2 |  | 4750 | 0.05 | 710 |  | 13990001 | 塑粒子 | 30711003 | 明绿CJB膜-1 | 0.05*710 明绿 | MO001846 | MO001846-002 | 1
吹膜 | JM3YT24072007 | JM3 | 九天吹膜3# | 160.5 |  | 4750 | 0.05 | 710 |  | 13990001 | 塑粒子 | 30711003 | 明绿CJB膜-1 | 0.05*710 明绿 | MO001846 | MO001846-002 | 1
吹膜 | JM3YT24072006 | JM3 | 九天吹膜3# | 140.2 |  | 4750 | 0.05 | 610 |  | 13990001 | 塑粒子 | 30711001 | 明绿CJB膜-1 | 0.05*610 明绿 | MO001846 | MO001846-001 | 1
吹膜 | JM3YT24072005 | JM3 | 九天吹膜3# | 140.7 |  | 4750 | 0.05 | 610 |  | 13990001 | 塑粒子 | 30711001 | 明绿CJB膜-1 | 0.05*610 明绿 | MO001846 | MO001846-001 | 1
吹膜 | JM1YJ24072004 |  |  | 204.4 |  | 7150 | 0.05 | 610 |  | 13990001 | 塑粒子 | 30821001 | 明绿改性膜-2 | 0.05*610 明绿 | MO001848 | MO001848-001 | 1
吹膜 | JM1YJ24072003 |  |  | 204.8 |  | 7150 | 0.05 | 610 |  | 13990001 | 塑粒子 | 30821001 | 明绿改性膜-2 | 0.05*610 明绿 | MO001848 | MO001848-001 | 1
吹膜 | JM1YJ24072002 |  |  | 204.5 |  | 7150 | 0.05 | 610 |  | 13990001 | 塑粒子 | 30821001 | 明绿改性膜-2 | 0.05*610 明绿 | MO001848 | MO001848-001 | 1
吹膜 | JM1YJ24072001 |  |  | 204.9 |  | 7150 | 0.05 | 610 |  | 13990001 | 塑粒子 | 30821001 | 明绿改性膜-2 | 0.05*610 明绿 | MO001848 | MO001848-001 | 1