## sheet1
工序名称 | 新卷号 | 批号 | 机组名称 | 工序状态 | 检验结果 | 班组 | 参与人 | 来料重量 | 出料重量 | 成品率 | 出料长度 | 出料厚度 | 出料宽度 | 工序要求 | 备注 | 来料编码 | 来料名称 | 来料规格 | 产品编码 | 产品名称 | 产品规格 | 膜名称 | 排序 | 主计划号 | 子计划号 | 工序流程编码 | 工序流程名称 | 工单需求 | 计划开始时间 | 计划结束时间 | 工单状态 | 实际开始时间 | 产出时间 | 组织名称 | 卷号ID | 操作工人 | 报工人 | 检验 | 来料厚度 | 来料长度 | 来料宽度 | 是否分卷 | 原卷号 | 工单要求 | 是否成品 | 不良现象 | 入库审核
最终冷轧 | JG1224070200 | JG1224070200 | 九天700轧机 | 合格 | 合格品 | 甲 | 杨永华 | 6320 | 6320 | 1 | 13530 | 0.1 | 610 | 轧0.1（0.098-0.103）米数13200-13300米 |  | 20100023 | 轧硬 | 0.4*610-SPCC | 30210015 | 光亮卷 | 0.1-SPCC |  | 30 | MO001528 | MO001528-012 | GLJ003 | 光亮卷前处理 模板 | 6330 | 2024-07-12 | 2024-07-12 | 3 | 2024-07-23 18:09:38 | 2024-07-23 18:10:16 | 江苏九天光电科技有限公司 | 238811 | 5805 |  |  | 0.4 | 3370 | 610 | 1 | JG1224070200 |  |  |  | 0
最终冷轧 | JG1224070242 | JG1224070242 | 九天700轧机 | 合格 | 合格品 | 甲 | 杨永华 | 5224 | 5224 | 1 | 7260 | 0.15 | 610 | 轧0.15（0.148-0.153）5.2吨卷轧制米数7100-7200米不超7250米，6.8-6.7吨卷轧制米数9500-9600米不超9600米 |  | 20100023 | 轧硬 | 0.4*610-SPCC | 30210011 | 光亮卷 | 0.15-SPCC |  | 30 | MO001447 | MO001447-002 | GLJ003 | 光亮卷前处理 模板 | 5225 | 2024-07-10 | 2024-07-10 | 2 | 2024-07-23 17:36:32 | 2024-07-23 17:37:13 | 江苏九天光电科技有限公司 | 235117 | 5805 |  |  | 0.4 | 2780 | 610 | 1 | JG1224070242 |  |  |  | 0
最终冷轧 | JG1224070307 | JG1224070307 | 九天700轧机 | 合格 | 合格品 | 甲 | 李新峰 | 6790 | 6790 | 1 | 9610 | 0.15 | 610 | 轧0.15（0.148-0.153）5.2吨卷轧制米数7100-7200米，6.7吨轧制米数9450-9550米，7吨卷轧制米数9500-9600米 |  | 20100023 | 轧硬 | 0.4*610-SPCC | 30210011 | 光亮卷 | 0.15-SPCC |  | 30 | MO001477 | MO001477-027 | GLJ003 | 光亮卷前处理 模板 | 6795 | 2024-07-11 | 2024-07-11 | 3 | 2024-07-23 17:35:08 | 2024-07-23 17:35:46 | 江苏九天光电科技有限公司 | 236598 | 5803 |  |  | 0.4 | 3630 | 610 | 1 | JG1224070307 |  |  |  | 0
最终冷轧 | JG1224070197 | JG1224070197 | 九天700轧机 | 合格 | 合格品 | 甲 | 李新峰 | 6300 | 6300 | 1 | 13550 | 0.1 | 610 | 轧0.1（0.098-0.103）米数13200-13300米 |  | 20100023 | 轧硬 | 0.4*610-SPCC | 30210015 | 光亮卷 | 0.1-SPCC |  | 30 | MO001528 | MO001528-009 | GLJ003 | 光亮卷前处理 模板 | 6305 | 2024-07-12 | 2024-07-12 | 3 | 2024-07-23 15:18:02 | 2024-07-23 15:18:34 | 江苏九天光电科技有限公司 | 238806 | 5803 |  |  | 0.4 | 3360 | 610 | 1 | JG1224070197 |  |  |  | 0
最终冷轧 | JG1224070262 | JG1224070262 | 九天700轧机 | 合格 | 合格品 | 甲 | 杨永华 | 5204 | 5204 | 1 | 7230 | 0.15 | 610 | 轧0.15（0.148-0.153）5.2吨卷轧制米数7100-7200米不超7250米，6.8-6.7吨卷轧制米数9500-9600米不超9600米 |  | 20100023 | 轧硬 | 0.4*610-SPCC | 30210011 | 光亮卷 | 0.15-SPCC |  | 30 | MO001447 | MO001447-006 | GLJ003 | 光亮卷前处理 模板 | 5205 | 2024-07-10 | 2024-07-10 | 2 | 2024-07-23 10:05:26 | 2024-07-23 10:06:01 | 江苏九天光电科技有限公司 | 235125 | 5805 |  |  | 0.4 | 2780 | 610 | 1 | JG1224070262 |  |  |  | 0
最终冷轧 | JG1224070294 | JG1224070294 | 九天700轧机 | 合格 | 合格品 | 乙 | 周朋 | 5220 | 5220 | 1 | 7250 | 0.15 | 610 | 轧0.15（0.148-0.153）5.2吨卷轧制米数7100-7200米，6.7吨轧制米数9450-9550米，7吨卷轧制米数9500-9600米 |  | 20100023 | 轧硬 | 0.4*610-SPCC | 30210011 | 光亮卷 | 0.15-SPCC |  | 30 | MO001477 | MO001477-014 | GLJ003 | 光亮卷前处理 模板 | 10440 | 2024-07-11 | 2024-07-11 | 3 | 2024-07-23 07:34:21 | 2024-07-23 07:34:40 | 江苏九天光电科技有限公司 | 236585 | 5810 |  |  | 0.4 | 2780 | 610 | 1 | JG1224070294 |  |  |  | 0
最终冷轧 | JG1224070293 | JG1224070293 | 九天700轧机 | 合格 | 合格品 | 乙 | 周朋 | 5230 | 5230 | 1 | 7250 | 0.15 | 610 | 轧0.15（0.148-0.153）5.2吨卷轧制米数7100-7200米，6.7吨轧制米数9450-9550米，7吨卷轧制米数9500-9600米 |  | 20100023 | 轧硬 | 0.4*610-SPCC | 30210011 | 光亮卷 | 0.15-SPCC |  | 30 | MO001477 | MO001477-013 | GLJ003 | 光亮卷前处理 模板 | 10460 | 2024-07-11 | 2024-07-11 | 3 | 2024-07-23 06:43:15 | 2024-07-23 06:43:36 | 江苏九天光电科技有限公司 | 236584 | 5810 |  |  | 0.4 | 2780 | 610 | 1 | JG1224070293 |  |  |  | 0
最终冷轧 | JG1224070261 | JG1224070261 | 九天700轧机 | 合格 | 合格品 | 乙 | 周朋 | 5210 | 5210 | 1 | 7250 | 0.15 | 610 | 轧0.15（0.148-0.153）5.2吨卷轧制米数7100-7200米不超7250米，6.8-6.7吨卷轧制米数9500-9600米不超9600米 |  | 20100023 | 轧硬 | 0.4*610-SPCC | 30210011 | 光亮卷 | 0.15-SPCC |  | 30 | MO001447 | MO001447-005 | GLJ003 | 光亮卷前处理 模板 | 5210 | 2024-07-10 | 2024-07-10 | 2 | 2024-07-23 06:42:41 | 2024-07-23 06:43:01 | 江苏九天光电科技有限公司 | 235124 | 5810 |  |  | 0.4 | 2780 | 610 | 1 | JG1224070261 |  |  |  | 0
最终冷轧 | JG1224070304 | JG1224070304 | 九天700轧机 | 合格 | 合格品 | 乙 | 周朋 | 7080 | 7080 | 1 | 9620 | 0.15 | 610 | 轧0.15（0.148-0.153）5.2吨卷轧制米数7100-7200米，6.7吨轧制米数9450-9550米，7吨卷轧制米数9500-9600米 |  | 20100023 | 轧硬 | 0.4*610-SPCC | 30210011 | 光亮卷 | 0.15-SPCC |  | 30 | MO001477 | MO001477-024 | GLJ003 | 光亮卷前处理 模板 | 7080 | 2024-07-11 | 2024-07-11 | 3 | 2024-07-23 06:42:00 | 2024-07-23 06:42:25 | 江苏九天光电科技有限公司 | 236595 | 5810 |  |  | 0.4 | 3770 | 610 | 1 | JG1224070304 |  |  |  | 0
最终冷轧 | JG1224070278 | JG1224070278 | 九天700轧机 | 合格 | 合格品 | 乙 | 周朋 | 5214 | 5214 | 1 | 7220 | 0.15 | 610 | 轧0.15（0.148-0.153）5.2吨卷轧制米数7100-7200米不超7250米，6.8-6.7吨卷轧制米数9500-9600米不超9600米 |  | 20100023 | 轧硬 | 0.4*610-SPCC | 30210011 | 光亮卷 | 0.15-SPCC |  | 30 | MO001447 | MO001447-008 | GLJ003 | 光亮卷前处理 模板 | 5215 | 2024-07-10 | 2024-07-10 | 2 | 2024-07-23 06:23:40 | 2024-07-23 06:24:08 | 江苏九天光电科技有限公司 | 235127 | 5810 |  |  | 0.4 | 2780 | 610 | 1 | JG1224070278 |  |  |  | 0
最终冷轧 | JG1224070277 | JG1224070277 | 九天700轧机 | 合格 | 合格品 | 乙 | 周朋 | 5224 | 5224 | 1 | 7250 | 0.15 | 610 | 轧0.15（0.148-0.153）5.2吨卷轧制米数7100-7200米不超7250米，6.8-6.7吨卷轧制米数9500-9600米不超9600米 |  | 20100023 | 轧硬 | 0.4*610-SPCC | 30210011 | 光亮卷 | 0.15-SPCC |  | 30 | MO001447 | MO001447-007 | GLJ003 | 光亮卷前处理 模板 | 5225 | 2024-07-10 | 2024-07-10 | 2 | 2024-07-23 06:19:52 | 2024-07-23 06:20:21 | 江苏九天光电科技有限公司 | 235126 | 5810 |  |  | 0.4 | 2780 | 610 | 1 | JG1224070277 |  |  |  | 0
最终冷轧 | JG1224070254 | JG1224070254 | 九天700轧机 | 合格 | 合格品 | 乙 | 周朋 | 5414 | 5414 | 1 | 7180 | 0.15 | 610 | 轧0.15（0.152-0.158）5.4吨卷轧制米数7100-7200米不超7250米；7.1吨轧制米数9500-9600米不超9650米，按米数轧制，厚度微调，厚度最高不超0.158 |  | 20100023 | 轧硬 | 0.4*610-SPCC | 30210011 | 光亮卷 | 0.15-SPCC |  | 30 | MO001446 | MO001446-004 | GLJ003 | 光亮卷前处理 模板 | 5415 | 2024-07-10 | 2024-07-10 | 2 | 2024-07-23 06:19:07 | 2024-07-23 06:19:30 | 江苏九天光电科技有限公司 | 235075 | 5810 |  |  | 0.4 | 2880 | 610 | 1 | JG1224070254 |  |  |  | 0