## sheet1
工序名称 | 机组名称 | 产品名称 | 新卷号 | 来料重量 | 来料宽度 | 来料长度 | 来料厚度 | 原料规格 | 产品规格 | 计划开始时间 | 计划结束时间 | 需求数量 | 生产组织名称 | 操作员 | 产品重量 | 班组 | 子计划号
最终冷轧 | 九天700轧机 | 光亮卷 | JG1224070333 | 5890 | 610 | 3145 | 0.4 | 0.4*610-SPCC | 0.1-SPCC | 2024-07-24 | 2024-07-24 | 5890 | 江苏九天光电科技有限公司 |  |  |  | MO001962-001
最终冷轧 | 九天700轧机 | 光亮卷 | JG1224070334 | 5800 | 610 | 3145 | 0.4 | 0.4*610-SPCC | 0.1-SPCC | 2024-07-24 | 2024-07-24 | 5800 | 江苏九天光电科技有限公司 |  |  |  | MO001962-002
最终冷轧 | 九天700轧机 | 光亮卷 | JG91240700042 | 5044 | 610 | 2705 | 0.4 | 0.4*610-SPCC | 0.15-SPCC | 2024-07-22 | 2024-07-22 | 10290 | 江苏九天光电科技有限公司 |  | 5044 |  | MO001896-002-02
最终冷轧 | 九天700轧机 | 光亮卷 | JG91240700032 | 5980 | 630 | 3090 | 0.4 | 0.4*630-SPCC | 0.1-SPCC | 2024-07-22 | 2024-07-22 | 10635 | 江苏九天光电科技有限公司 |  | 5980 |  | MO001900-002-02
最终冷轧 | 九天700轧机 | 光亮卷 | JG91240700051 | 4526 | 630 | 2342 | 0.4 | 0.4*630-SPCC | 0.1-SPCC | 2024-07-22 | 2024-07-22 | 10665 | 江苏九天光电科技有限公司 |  | 4526 |  | MO001900-003-01
最终冷轧 | 九天700轧机 | 光亮卷 | JG91240700031 | 4600 | 630 | 2400 | 0.4 | 0.4*630-SPCC | 0.1-SPCC | 2024-07-22 | 2024-07-22 | 10635 | 江苏九天光电科技有限公司 |  | 4600 |  | MO001900-002-01
最终冷轧 | 九天700轧机 | 光亮卷 | JG91240700022 | 5156 | 610 | 2755 | 0.4 | 0.4*610-SPCC | 0.15-SPCC | 2024-07-22 | 2024-07-22 | 10390 | 江苏九天光电科技有限公司 |  | 5156 |  | MO001896-001-02
最终冷轧 | 九天700轧机 | 光亮卷 | JG91240700061 | 5214 | 610 | 2790 | 0.4 | 0.4*610-SPCC | 0.15-SPCC | 2024-07-22 | 2024-07-22 | 10320 | 江苏九天光电科技有限公司 |  | 5214 |  | MO001896-003-01
最终冷轧 | 九天700轧机 | 光亮卷 | JG91240700041 | 5200 | 610 | 2785 | 0.4 | 0.4*610-SPCC | 0.15-SPCC | 2024-07-22 | 2024-07-22 | 10290 | 江苏九天光电科技有限公司 |  | 5200 |  | MO001896-002-01
最终冷轧 | 九天700轧机 | 光亮卷 | JG91240700052 | 6120 | 630 | 3168 | 0.4 | 0.4*630-SPCC | 0.1-SPCC | 2024-07-22 | 2024-07-22 | 10665 | 江苏九天光电科技有限公司 |  | 6120 |  | MO001900-003-02
最终冷轧 | 九天700轧机 | 光亮卷 | JG91240700062 | 5072 | 610 | 2720 | 0.4 | 0.4*610-SPCC | 0.15-SPCC | 2024-07-22 | 2024-07-22 | 10320 | 江苏九天光电科技有限公司 |  | 5072 |  | MO001896-003-02
最终冷轧 | 九天700轧机 | 光亮卷 | JG91240700021 | 5200 | 610 | 2785 | 0.4 | 0.4*610-SPCC | 0.15-SPCC | 2024-07-22 | 2024-07-22 | 10390 | 江苏九天光电科技有限公司 |  | 5200 |  | MO001896-001-01
最终冷轧 | 九天700轧机 | 光亮卷 | JG1224070448 | 6280 | 610 | 3360 | 0.4 | 0.4*610-SPCC | 0.1-SPCC | 2024-07-19 | 2024-07-19 | 6285 | 江苏九天光电科技有限公司 |  |  |  | MO001770-004
最终冷轧 | 九天700轧机 | 光亮卷 | JG1224070446 | 6300 | 610 | 3360 | 0.4 | 0.4*610-SPCC | 0.1-SPCC | 2024-07-19 | 2024-07-19 | 6305 | 江苏九天光电科技有限公司 |  |  |  | MO001770-002
最终冷轧 | 九天700轧机 | 光亮卷 | JG1224070445 | 6310 | 610 | 3360 | 0.4 | 0.4*610-SPCC | 0.1-SPCC | 2024-07-19 | 2024-07-19 | 6315 | 江苏九天光电科技有限公司 |  |  |  | MO001770-001
最终冷轧 | 九天700轧机 | 光亮卷 | JG1224070447 | 6300 | 610 | 3360 | 0.4 | 0.4*610-SPCC | 0.1-SPCC | 2024-07-19 | 2024-07-19 | 6300 | 江苏九天光电科技有限公司 |  |  |  | MO001770-003
最终冷轧 | 九天700轧机 | 光亮卷 | JG1224070439 | 6310 | 610 | 3360 | 0.4 | 0.4*610-SPCC | 0.1-SPCC | 2024-07-18 | 2024-07-18 | 6310 | 江苏九天光电科技有限公司 |  |  |  | MO001756-015
最终冷轧 | 九天700轧机 | 光亮卷 | JG1224070428 | 6280 | 610 | 3350 | 0.4 | 0.4*610-SPCC | 0.1-SPCC | 2024-07-18 | 2024-07-18 | 6285 | 江苏九天光电科技有限公司 |  |  |  | MO001756-002
最终冷轧 | 九天700轧机 | 光亮卷 | JG1224070442 | 6300 | 610 | 3360 | 0.4 | 0.4*610-SPCC | 0.1-SPCC | 2024-07-18 | 2024-07-18 | 6305 | 江苏九天光电科技有限公司 |  |  |  | MO001756-018
最终冷轧 | 九天700轧机 | 光亮卷 | JG1224070452 | 6830 | 610 | 3640 | 0.4 | 0.4*610-SPCC | 0.15-SPCC | 2024-07-18 | 2024-07-18 | 6830 | 江苏九天光电科技有限公司 |  |  |  | MO001754-004
最终冷轧 | 九天700轧机 | 光亮卷 | JG1224070464 | 6790 | 610 | 3580 | 0.4 | 0.4*610-SPCC | 0.15-SPCC | 2024-07-18 | 2024-07-18 | 6795 | 江苏九天光电科技有限公司 |  |  |  | MO001754-016
最终冷轧 | 九天700轧机 | 光亮卷 | JG1224070455 | 6840 | 610 | 3650 | 0.4 | 0.4*610-SPCC | 0.15-SPCC | 2024-07-18 | 2024-07-18 | 6845 | 江苏九天光电科技有限公司 |  |  |  | MO001754-007
最终冷轧 | 九天700轧机 | 光亮卷 | JG1224070436 | 6340 | 610 | 3370 | 0.4 | 0.4*610-SPCC | 0.1-SPCC | 2024-07-18 | 2024-07-18 | 6340 | 江苏九天光电科技有限公司 |  |  |  | MO001756-012
最终冷轧 | 九天700轧机 | 光亮卷 | JG1224070427 | 6300 | 610 | 3350 | 0.4 | 0.4*610-SPCC | 0.1-SPCC | 2024-07-18 | 2024-07-18 | 6300 | 江苏九天光电科技有限公司 |  |  |  | MO001756-001
最终冷轧 | 九天700轧机 | 光亮卷 | JG1224070425 | 6310 | 610 | 3360 | 0.4 | 0.4*610-SPCC | 0.1-SPCC | 2024-07-18 | 2024-07-18 | 6315 | 江苏九天光电科技有限公司 |  |  |  | MO001756-006
最终冷轧 | 九天700轧机 | 光亮卷 | JG1224070465 | 5180 | 610 | 2750 | 0.4 | 0.4*610-SPCC | 0.15-SPCC | 2024-07-18 | 2024-07-18 | 5180 | 江苏九天光电科技有限公司 |  |  |  | MO001754-017
最终冷轧 | 九天700轧机 | 光亮卷 | JG1224070434 | 6320 | 610 | 3370 | 0.4 | 0.4*610-SPCC | 0.1-SPCC | 2024-07-18 | 2024-07-18 | 6325 | 江苏九天光电科技有限公司 |  |  |  | MO001756-010
最终冷轧 | 九天700轧机 | 光亮卷 | JG1224070435 | 6350 | 610 | 3370 | 0.4 | 0.4*610-SPCC | 0.1-SPCC | 2024-07-18 | 2024-07-18 | 6350 | 江苏九天光电科技有限公司 |  |  |  | MO001756-011
最终冷轧 | 九天700轧机 | 光亮卷 | JG1224070444 | 6310 | 610 | 3360 | 0.4 | 0.4*610-SPCC | 0.1-SPCC | 2024-07-18 | 2024-07-18 | 6310 | 江苏九天光电科技有限公司 |  |  |  | MO001756-020
最终冷轧 | 九天700轧机 | 光亮卷 | JG1224070456 | 6850 | 610 | 3650 | 0.4 | 0.4*610-SPCC | 0.15-SPCC | 2024-07-18 | 2024-07-18 | 6850 | 江苏九天光电科技有限公司 |  |  |  | MO001754-008
最终冷轧 | 九天700轧机 | 光亮卷 | JG1224070462 | 5160 | 610 | 2750 | 0.4 | 0.4*610-SPCC | 0.15-SPCC | 2024-07-18 | 2024-07-18 | 5165 | 江苏九天光电科技有限公司 |  |  |  | MO001754-014
最终冷轧 | 九天700轧机 | 光亮卷 | JG1224070450 | 5220 | 610 | 2780 | 0.4 | 0.4*610-SPCC | 0.15-SPCC | 2024-07-18 | 2024-07-18 | 5225 | 江苏九天光电科技有限公司 |  |  |  | MO001754-002
最终冷轧 | 九天700轧机 | 光亮卷 | JG1224070458 | 5160 | 610 | 2750 | 0.4 | 0.4*610-SPCC | 0.15-SPCC | 2024-07-18 | 2024-07-18 | 5165 | 江苏九天光电科技有限公司 |  |  |  | MO001754-010
最终冷轧 | 九天700轧机 | 光亮卷 | JG1224070459 | 6950 | 610 | 3680 | 0.4 | 0.4*610-SPCC | 0.15-SPCC | 2024-07-18 | 2024-07-18 | 6960 | 江苏九天光电科技有限公司 |  |  |  | MO001754-011
最终冷轧 | 九天700轧机 | 光亮卷 | JG1224070441 | 6300 | 610 | 3360 | 0.4 | 0.4*610-SPCC | 0.1-SPCC | 2024-07-18 | 2024-07-18 | 6300 | 江苏九天光电科技有限公司 |  |  |  | MO001756-017
最终冷轧 | 九天700轧机 | 光亮卷 | JG1224070431 | 6300 | 610 | 3350 | 0.4 | 0.4*610-SPCC | 0.1-SPCC | 2024-07-18 | 2024-07-18 | 6305 | 江苏九天光电科技有限公司 |  |  |  | MO001756-005
最终冷轧 | 九天700轧机 | 光亮卷 | JG1224070443 | 6324 | 610 | 3360 | 0.4 | 0.4*610-SPCC | 0.1-SPCC | 2024-07-18 | 2024-07-18 | 6325 | 江苏九天光电科技有限公司 |  |  |  | MO001756-019
最终冷轧 | 九天700轧机 | 光亮卷 | JG1224070432 | 6290 | 610 | 3350 | 0.4 | 0.4*610-SPCC | 0.1-SPCC | 2024-07-18 | 2024-07-18 | 6290 | 江苏九天光电科技有限公司 |  |  |  | MO001756-008
最终冷轧 | 九天700轧机 | 光亮卷 | JG1224070433 | 6320 | 610 | 3370 | 0.4 | 0.4*610-SPCC | 0.1-SPCC | 2024-07-18 | 2024-07-18 | 6325 | 江苏九天光电科技有限公司 |  |  |  | MO001756-009
最终冷轧 | 九天700轧机 | 光亮卷 | JG1224070438 | 6314 | 610 | 3360 | 0.4 | 0.4*610-SPCC | 0.1-SPCC | 2024-07-18 | 2024-07-18 | 6315 | 江苏九天光电科技有限公司 |  |  |  | MO001756-014
最终冷轧 | 九天700轧机 | 光亮卷 | JG1224070429 | 6310 | 610 | 3360 | 0.4 | 0.4*610-SPCC | 0.1-SPCC | 2024-07-18 | 2024-07-18 | 6315 | 江苏九天光电科技有限公司 |  |  |  | MO001756-003
最终冷轧 | 九天700轧机 | 光亮卷 | JG1224070426 | 6310 | 610 | 3360 | 0.4 | 0.4*610-SPCC | 0.1-SPCC | 2024-07-18 | 2024-07-18 | 6310 | 江苏九天光电科技有限公司 |  |  |  | MO001756-007
最终冷轧 | 九天700轧机 | 光亮卷 | JG1224070437 | 6314 | 610 | 3360 | 0.4 | 0.4*610-SPCC | 0.1-SPCC | 2024-07-18 | 2024-07-18 | 6315 | 江苏九天光电科技有限公司 |  |  |  | MO001756-013
最终冷轧 | 九天700轧机 | 光亮卷 | JG1224070430 | 6300 | 610 | 3360 | 0.4 | 0.4*610-SPCC | 0.1-SPCC | 2024-07-18 | 2024-07-18 | 6305 | 江苏九天光电科技有限公司 |  |  |  | MO001756-004
最终冷轧 | 九天700轧机 | 光亮卷 | JG1224070451 | 6840 | 610 | 3640 | 0.4 | 0.4*610-SPCC | 0.15-SPCC | 2024-07-18 | 2024-07-18 | 6845 | 江苏九天光电科技有限公司 |  |  |  | MO001754-003
最终冷轧 | 九天700轧机 | 光亮卷 | JG1224070468 | 6890 | 610 | 3670 | 0.4 | 0.4*610-SPCC | 0.15-SPCC | 2024-07-18 | 2024-07-18 | 6895 | 江苏九天光电科技有限公司 |  |  |  | MO001754-020
最终冷轧 | 九天700轧机 | 光亮卷 | JG1224070440 | 6300 | 610 | 3360 | 0.4 | 0.4*610-SPCC | 0.1-SPCC | 2024-07-18 | 2024-07-18 | 6305 | 江苏九天光电科技有限公司 |  |  |  | MO001756-016
最终冷轧 | 九天700轧机 | 光亮卷 | JG1224070460 | 6920 | 610 | 3680 | 0.4 | 0.4*610-SPCC | 0.15-SPCC | 2024-07-18 | 2024-07-18 | 6930 | 江苏九天光电科技有限公司 |  |  |  | MO001754-012
最终冷轧 | 九天700轧机 | 光亮卷 | JG1224070466 | 5170 | 610 | 2750 | 0.4 | 0.4*610-SPCC | 0.15-SPCC | 2024-07-18 | 2024-07-18 | 5170 | 江苏九天光电科技有限公司 |  |  |  | MO001754-018
最终冷轧 | 九天700轧机 | 光亮卷 | JG1224070310 | 5210 | 610 | 2780 | 0.4 | 0.4*610-SPCC | 0.15-SPCC | 2024-07-16 | 2024-07-16 | 5215 | 江苏九天光电科技有限公司 |  |  |  | MO001661-004
最终冷轧 | 九天700轧机 | 光亮卷 | JG1224070312 | 6650 | 610 | 3550 | 0.4 | 0.4*610-SPCC | 0.15-SPCC | 2024-07-16 | 2024-07-16 | 6660 | 江苏九天光电科技有限公司 |  |  |  | MO001661-006
最终冷轧 | 九天700轧机 | 光亮卷 | JG1224070309 | 5220 | 610 | 2780 | 0.4 | 0.4*610-SPCC | 0.15-SPCC | 2024-07-16 | 2024-07-16 | 5225 | 江苏九天光电科技有限公司 |  |  |  | MO001661-003
最终冷轧 | 九天700轧机 | 光亮卷 | JG1224070331 | 6700 | 610 | 3565 | 0.4 | 0.4*610-SPCC | 0.15-SPCC | 2024-07-16 | 2024-07-16 | 6700 | 江苏九天光电科技有限公司 |  |  |  | MO001661-001
最终冷轧 | 九天700轧机 | 光亮卷 | JG1224070239 | 6340 | 610 | 3375 | 0.4 | 0.4*610-SPCC | 0.1-SPCC | 2024-07-12 | 2024-07-12 | 6345 | 江苏九天光电科技有限公司 |  |  |  | MO001528-019
最终冷轧 | 九天700轧机 | 光亮卷 | JG1224070198 | 6300 | 610 | 3360 | 0.4 | 0.4*610-SPCC | 0.1-SPCC | 2024-07-12 | 2024-07-12 | 6305 | 江苏九天光电科技有限公司 |  |  |  | MO001528-010
最终冷轧 | 九天700轧机 | 光亮卷 | JG1224070211 | 6330 | 610 | 3370 | 0.4 | 0.4*610-SPCC | 0.1-SPCC | 2024-07-12 | 2024-07-12 | 6335 | 江苏九天光电科技有限公司 |  |  |  | MO001528-015
最终冷轧 | 九天700轧机 | 光亮卷 | JG1224070196 | 6310 | 610 | 3370 | 0.4 | 0.4*610-SPCC | 0.1-SPCC | 2024-07-12 | 2024-07-12 | 6310 | 江苏九天光电科技有限公司 |  |  |  | MO001528-008
最终冷轧 | 九天700轧机 | 光亮卷 | JG1224070237 | 6290 | 610 | 3360 | 0.4 | 0.4*610-SPCC | 0.1-SPCC | 2024-07-12 | 2024-07-12 | 6295 | 江苏九天光电科技有限公司 |  |  |  | MO001528-017
最终冷轧 | 九天700轧机 | 光亮卷 | JG1224070306 | 5224 | 610 | 2780 | 0.4 | 0.4*610-SPCC | 0.15-SPCC | 2024-07-11 | 2024-07-11 | 5225 | 江苏九天光电科技有限公司 | 蒋涛 |  | 乙 | MO001477-026
最终冷轧 | 九天700轧机 | 光亮卷 | JG1224070244 | 6850 | 610 | 3650 | 0.4 | 0.4*610-SPCC | 0.15-SPCC | 2024-07-10 | 2024-07-10 | 6855 | 江苏九天光电科技有限公司 |  |  |  | MO001447-010