## sheet1
工序名称 | 新卷号 | 批号 | 机组名称 | 班组 | 参与人 | 不良现象 | 判定结果 | 来料重量 | 出料重量 | 出料长度 | 出料厚度 | 出料宽度 | 工序要求 | 来料编码 | 来料名称 | 来料规格 | 产品编码 | 产品名称 | 产品规格 | 子计划号 | 实际开始时间 | 实际结束时间 | 卷号ID | 操作工人 | 报工人 | 来料厚度 | 来料长度 | 来料宽度 | 子计划号要求 | 报表审核 | 审核人
镍钝化 | 112447583-022 | 112447583-022 | 东方镍钝化1150 | 甲 | 丁涛 | S色差(来料板面色差，条印)D顶伤(尾50米来料板面顶伤，划伤，操作侧边部撞伤) | 合格品 | 4315 | 4273 | 2410 | 0.25 | 903 | 凌力电池:1150镍钝化工段镀镍，收卷镍层要求:外＞1.9um，内＞0.64um ,铁管芯，转东方罩退 | 11060007 | 预镀镍基带 | 0.25*903-BDCK | 31310014 | 镍钝化卷 | 0.25-BDCK | MO001983-001 | 2024-07-26 11:33:41 | 2024-07-26 13:33:17 | 256235 | 5689 |  | 0.25 | 0 | 903 | 凌力电池（0.25*903）厚度公差0.24-0.26mm，表面里外半光，粗糙度0.7-1.1um，T3(HV0.2 130-150),镍层大于等于1.9mm/0.64um