## sheet1
工序名称 | 新卷号 | 批号 | 机组名称 | 班组 | 参与人 | 不良现象 | 判定结果 | 来料重量 | 出料重量 | 出料长度 | 出料厚度 | 出料宽度 | 工序要求 | 来料编码 | 来料名称 | 来料规格 | 产品编码 | 产品名称 | 产品规格 | 子计划号 | 实际开始时间 | 实际结束时间 | 卷号ID | 操作工人 | 报工人 | 来料厚度 | 来料长度 | 来料宽度 | 子计划号要求 | 报表审核 | 审核人
分切 | JG12240700721/1 | JG12240700721 | 九天覆膜分切-7 | 乙 | 丁刘建,王小波,张礼平 | L亮斑() | 报废品 | 186.4 | 186.4 | 2320 | 0.25 | 60 | / | 30312017 | 双面钢塑复合卷 | 0.25-SPCC | 30322021 | 双面钢塑复合分切带 | 0.25-SPCC | MO001931-002-01 | 2024-07-27 05:23:13 | 2024-07-27 05:26:40 |  | 5753 |  | 0.25 | 2320 | 60
分切 | JG12240700721/2 | JG12240700721 | 九天覆膜分切-7 | 乙 | 丁刘建,王小波,张礼平 | 虫斑 | 合格品 | 186.4 | 186.4 | 2320 | 0.25 | 60 | / | 30312017 | 双面钢塑复合卷 | 0.25-SPCC | 30322021 | 双面钢塑复合分切带 | 0.25-SPCC | MO001931-002-02 | 2024-07-27 05:23:13 | 2024-07-27 05:26:40 |  | 5753 |  | 0.25 | 2320 | 60
分切 | JG12240700721/3 | JG12240700721 | 九天覆膜分切-7 | 乙 | 丁刘建,王小波,张礼平 |  | 合格品 | 186.4 | 186.4 | 2320 | 0.25 | 60 | / | 30312017 | 双面钢塑复合卷 | 0.25-SPCC | 30322021 | 双面钢塑复合分切带 | 0.25-SPCC | MO001931-002-03 | 2024-07-27 05:23:13 | 2024-07-27 05:26:40 |  | 5753 |  | 0.25 | 2320 | 60
分切 | JG12240700721/4 | JG12240700721 | 九天覆膜分切-7 | 乙 | 丁刘建,王小波,张礼平 |  | 合格品 | 186.4 | 186.4 | 2320 | 0.25 | 60 | / | 30312017 | 双面钢塑复合卷 | 0.25-SPCC | 30322021 | 双面钢塑复合分切带 | 0.25-SPCC | MO001931-002-04 | 2024-07-27 05:23:13 | 2024-07-27 05:26:40 |  | 5753 |  | 0.25 | 2320 | 60
分切 | JG12240700721/5 | JG12240700721 | 九天覆膜分切-7 | 乙 | 丁刘建,王小波,张礼平 |  | 合格品 | 186.4 | 186.4 | 2320 | 0.25 | 60 | / | 30312017 | 双面钢塑复合卷 | 0.25-SPCC | 30322021 | 双面钢塑复合分切带 | 0.25-SPCC | MO001931-002-05 | 2024-07-27 05:23:13 | 2024-07-27 05:26:40 |  | 5753 |  | 0.25 | 2320 | 60
分切 | JG12240700721/6 | JG12240700721 | 九天覆膜分切-7 | 乙 | 丁刘建,王小波,张礼平 |  | 合格品 | 186.4 | 186.4 | 2320 | 0.25 | 60 | / | 30312017 | 双面钢塑复合卷 | 0.25-SPCC | 30322021 | 双面钢塑复合分切带 | 0.25-SPCC | MO001931-002-06 | 2024-07-27 05:23:13 | 2024-07-27 05:26:40 |  | 5753 |  | 0.25 | 2320 | 60
分切 | JG12240700721/7 | JG12240700721 | 九天覆膜分切-7 | 乙 | 丁刘建,王小波,张礼平 |  | 合格品 | 186.4 | 186.4 | 2320 | 0.25 | 60 | / | 30312017 | 双面钢塑复合卷 | 0.25-SPCC | 30322021 | 双面钢塑复合分切带 | 0.25-SPCC | MO001931-002-07 | 2024-07-27 05:23:13 | 2024-07-27 05:26:40 |  | 5753 |  | 0.25 | 2320 | 60
分切 | JG12240700721/8 | JG12240700721 | 九天覆膜分切-7 | 乙 | 丁刘建,王小波,张礼平 |  | 合格品 | 186.4 | 186.4 | 2320 | 0.25 | 60 | / | 30312017 | 双面钢塑复合卷 | 0.25-SPCC | 30322021 | 双面钢塑复合分切带 | 0.25-SPCC | MO001931-002-08 | 2024-07-27 05:23:13 | 2024-07-27 05:26:40 |  | 5753 |  | 0.25 | 2320 | 60
分切 | JG12240700721/9 | JG12240700721 | 九天覆膜分切-7 | 乙 | 丁刘建,王小波,张礼平 |  | 合格品 | 186.4 | 186.4 | 2320 | 0.25 | 60 | / | 30312017 | 双面钢塑复合卷 | 0.25-SPCC | 30322021 | 双面钢塑复合分切带 | 0.25-SPCC | MO001931-002-09 | 2024-07-27 05:23:13 | 2024-07-27 05:26:40 |  | 5753 |  | 0.25 | 2320 | 60
分切 | JG12240700721/10 | JG12240700721 | 九天覆膜分切-7 | 乙 | 丁刘建,王小波,张礼平 |  | 合格品 | 186.4 | 186.4 | 2320 | 0.25 | 60 | / | 30312017 | 双面钢塑复合卷 | 0.25-SPCC | 30322021 | 双面钢塑复合分切带 | 0.25-SPCC | MO001931-002-10 | 2024-07-27 05:23:13 | 2024-07-27 05:26:40 |  | 5753 |  | 0.25 | 2320 | 60
分切 | JG12240700721/11 | JG12240700721 | 九天覆膜分切-7 | 乙 | 丁刘建,王小波,张礼平 |  | 合格品 | 186.4 | 186.4 | 2320 | 0.25 | 60 | / | 30312017 | 双面钢塑复合卷 | 0.25-SPCC | 30322021 | 双面钢塑复合分切带 | 0.25-SPCC | MO001931-002-11 | 2024-07-27 05:23:13 | 2024-07-27 05:26:40 |  | 5753 |  | 0.25 | 2320 | 60
分切 | JG12240700721/12 | JG12240700721 | 九天覆膜分切-7 | 乙 | 丁刘建,王小波,张礼平 |  | 合格品 | 186.4 | 186.4 | 2320 | 0.25 | 60 | / | 30312017 | 双面钢塑复合卷 | 0.25-SPCC | 30322021 | 双面钢塑复合分切带 | 0.25-SPCC | MO001931-002-12 | 2024-07-27 05:23:13 | 2024-07-27 05:26:40 |  | 5753 |  | 0.25 | 2320 | 60
分切 | JG12240700721/13 | JG12240700721 | 九天覆膜分切-7 | 乙 | 丁刘建,王小波,张礼平 |  | 合格品 | 186.4 | 186.4 | 2320 | 0.25 | 60 | / | 30312017 | 双面钢塑复合卷 | 0.25-SPCC | 30322021 | 双面钢塑复合分切带 | 0.25-SPCC | MO001931-002-13 | 2024-07-27 05:23:13 | 2024-07-27 05:26:40 |  | 5753 |  | 0.25 | 2320 | 60
分切 | JG12240700721/14 | JG12240700721 | 九天覆膜分切-7 | 乙 | 丁刘建,王小波,张礼平 |  | 合格品 | 186.4 | 186.4 | 2320 | 0.25 | 60 | / | 30312017 | 双面钢塑复合卷 | 0.25-SPCC | 30322021 | 双面钢塑复合分切带 | 0.25-SPCC | MO001931-002-14 | 2024-07-27 05:23:13 | 2024-07-27 05:26:40 |  | 5753 |  | 0.25 | 2320 | 60
分切 | JG12240700721/15 | JG12240700721 | 九天覆膜分切-7 | 乙 | 丁刘建,王小波,张礼平 |  | 合格品 | 186.4 | 186.4 | 2320 | 0.25 | 60 | / | 30312017 | 双面钢塑复合卷 | 0.25-SPCC | 30322021 | 双面钢塑复合分切带 | 0.25-SPCC | MO001931-002-15 | 2024-07-27 05:23:13 | 2024-07-27 05:26:40 |  | 5753 |  | 0.25 | 2320 | 60
分切 | JG12240700721/16 | JG12240700721 | 九天覆膜分切-7 | 乙 | 丁刘建,王小波,张礼平 |  | 合格品 | 186.4 | 186.4 | 2320 | 0.25 | 60 | / | 30312017 | 双面钢塑复合卷 | 0.25-SPCC | 30322021 | 双面钢塑复合分切带 | 0.25-SPCC | MO001931-002-16 | 2024-07-27 05:23:13 | 2024-07-27 05:26:40 |  | 5753 |  | 0.25 | 2320 | 60
分切 | JG12240700721/17 | JG12240700721 | 九天覆膜分切-7 | 乙 | 丁刘建,王小波,张礼平 |  | 合格品 | 186.4 | 186.4 | 2320 | 0.25 | 60 | / | 30312017 | 双面钢塑复合卷 | 0.25-SPCC | 30322021 | 双面钢塑复合分切带 | 0.25-SPCC | MO001931-002-17 | 2024-07-27 05:23:13 | 2024-07-27 05:26:40 |  | 5753 |  | 0.25 | 2320 | 60
分切 | JG12240700721/18 | JG12240700721 | 九天覆膜分切-7 | 乙 | 丁刘建,王小波,张礼平 |  | 合格品 | 186.4 | 186.4 | 2320 | 0.25 | 60 | / | 30312017 | 双面钢塑复合卷 | 0.25-SPCC | 30322021 | 双面钢塑复合分切带 | 0.25-SPCC | MO001931-002-18 | 2024-07-27 05:23:13 | 2024-07-27 05:26:40 |  | 5753 |  | 0.25 | 2320 | 60
分切 | JG12240700721/19 | JG12240700721 | 九天覆膜分切-7 | 乙 | 丁刘建,王小波,张礼平 |  | 合格品 | 186.4 | 186.4 | 2320 | 0.25 | 60 | / | 30312017 | 双面钢塑复合卷 | 0.25-SPCC | 30322021 | 双面钢塑复合分切带 | 0.25-SPCC | MO001931-002-19 | 2024-07-27 05:23:13 | 2024-07-27 05:26:40 |  | 5753 |  | 0.25 | 2320 | 60
分切 | JG12240700721/20 | JG12240700721 | 九天覆膜分切-7 | 乙 | 丁刘建,王小波,张礼平 |  | 合格品 | 186.4 | 186.4 | 2320 | 0.25 | 60 | / | 30312017 | 双面钢塑复合卷 | 0.25-SPCC | 30322021 | 双面钢塑复合分切带 | 0.25-SPCC | MO001931-002-20 | 2024-07-27 05:23:13 | 2024-07-27 05:26:40 |  | 5753 |  | 0.25 | 2320 | 60
分切 | JG12240700792/1 | JG12240700792 | 九天覆膜分切-7 | 甲 | 蒋雪涛,吴建新 |  | 合格品 | 185 | 185 | 2320 | 0.25 | 60 | / | 30312017 | 双面钢塑复合卷 | 0.25-SPCC | 30322021 | 双面钢塑复合分切带 | 0.25-SPCC | MO001931-005-01 | 2024-07-26 20:11:42 | 2024-07-26 20:12:27 |  | 5747 |  | 0.25 | 2320 | 60
分切 | JG12240700792/2 | JG12240700792 | 九天覆膜分切-7 | 甲 | 蒋雪涛,吴建新 |  | 合格品 | 185 | 185 | 2320 | 0.25 | 60 | / | 30312017 | 双面钢塑复合卷 | 0.25-SPCC | 30322021 | 双面钢塑复合分切带 | 0.25-SPCC | MO001931-005-02 | 2024-07-26 20:11:42 | 2024-07-26 20:12:27 |  | 5747 |  | 0.25 | 2320 | 60
分切 | JG12240700792/3 | JG12240700792 | 九天覆膜分切-7 | 甲 | 蒋雪涛,吴建新 |  | 合格品 | 185 | 185 | 2320 | 0.25 | 60 | / | 30312017 | 双面钢塑复合卷 | 0.25-SPCC | 30322021 | 双面钢塑复合分切带 | 0.25-SPCC | MO001931-005-03 | 2024-07-26 20:11:42 | 2024-07-26 20:12:27 |  | 5747 |  | 0.25 | 2320 | 60
分切 | JG12240700792/4 | JG12240700792 | 九天覆膜分切-7 | 甲 | 蒋雪涛,吴建新 |  | 合格品 | 185 | 185 | 2320 | 0.25 | 60 | / | 30312017 | 双面钢塑复合卷 | 0.25-SPCC | 30322021 | 双面钢塑复合分切带 | 0.25-SPCC | MO001931-005-04 | 2024-07-26 20:11:42 | 2024-07-26 20:12:27 |  | 5747 |  | 0.25 | 2320 | 60
分切 | JG12240700792/5 | JG12240700792 | 九天覆膜分切-7 | 甲 | 蒋雪涛,吴建新 |  | 合格品 | 185 | 185 | 2320 | 0.25 | 60 | / | 30312017 | 双面钢塑复合卷 | 0.25-SPCC | 30322021 | 双面钢塑复合分切带 | 0.25-SPCC | MO001931-005-05 | 2024-07-26 20:11:42 | 2024-07-26 20:12:27 |  | 5747 |  | 0.25 | 2320 | 60
分切 | JG12240700792/6 | JG12240700792 | 九天覆膜分切-7 | 甲 | 蒋雪涛,吴建新 |  | 合格品 | 185 | 185 | 2320 | 0.25 | 60 | / | 30312017 | 双面钢塑复合卷 | 0.25-SPCC | 30322021 | 双面钢塑复合分切带 | 0.25-SPCC | MO001931-005-06 | 2024-07-26 20:11:42 | 2024-07-26 20:12:27 |  | 5747 |  | 0.25 | 2320 | 60
分切 | JG12240700792/7 | JG12240700792 | 九天覆膜分切-7 | 甲 | 蒋雪涛,吴建新 |  | 合格品 | 185 | 185 | 2320 | 0.25 | 60 | / | 30312017 | 双面钢塑复合卷 | 0.25-SPCC | 30322021 | 双面钢塑复合分切带 | 0.25-SPCC | MO001931-005-07 | 2024-07-26 20:11:42 | 2024-07-26 20:12:27 |  | 5747 |  | 0.25 | 2320 | 60
分切 | JG12240700792/8 | JG12240700792 | 九天覆膜分切-7 | 甲 | 蒋雪涛,吴建新 |  | 合格品 | 185 | 185 | 2320 | 0.25 | 60 | / | 30312017 | 双面钢塑复合卷 | 0.25-SPCC | 30322021 | 双面钢塑复合分切带 | 0.25-SPCC | MO001931-005-08 | 2024-07-26 20:11:42 | 2024-07-26 20:12:27 |  | 5747 |  | 0.25 | 2320 | 60
分切 | JG12240700792/9 | JG12240700792 | 九天覆膜分切-7 | 甲 | 蒋雪涛,吴建新 |  | 合格品 | 185 | 185 | 2320 | 0.25 | 60 | / | 30312017 | 双面钢塑复合卷 | 0.25-SPCC | 30322021 | 双面钢塑复合分切带 | 0.25-SPCC | MO001931-005-09 | 2024-07-26 20:11:42 | 2024-07-26 20:12:27 |  | 5747 |  | 0.25 | 2320 | 60
分切 | JG12240700792/10 | JG12240700792 | 九天覆膜分切-7 | 甲 | 蒋雪涛,吴建新 |  | 合格品 | 185 | 185 | 2320 | 0.25 | 60 | / | 30312017 | 双面钢塑复合卷 | 0.25-SPCC | 30322021 | 双面钢塑复合分切带 | 0.25-SPCC | MO001931-005-10 | 2024-07-26 20:11:42 | 2024-07-26 20:12:27 |  | 5747 |  | 0.25 | 2320 | 60
分切 | JG12240700792/11 | JG12240700792 | 九天覆膜分切-7 | 甲 | 蒋雪涛,吴建新 |  | 合格品 | 185 | 185 | 2320 | 0.25 | 60 | / | 30312017 | 双面钢塑复合卷 | 0.25-SPCC | 30322021 | 双面钢塑复合分切带 | 0.25-SPCC | MO001931-005-11 | 2024-07-26 20:11:42 | 2024-07-26 20:12:27 |  | 5747 |  | 0.25 | 2320 | 60
分切 | JG12240700792/12 | JG12240700792 | 九天覆膜分切-7 | 甲 | 蒋雪涛,吴建新 |  | 合格品 | 185 | 185 | 2320 | 0.25 | 60 | / | 30312017 | 双面钢塑复合卷 | 0.25-SPCC | 30322021 | 双面钢塑复合分切带 | 0.25-SPCC | MO001931-005-12 | 2024-07-26 20:11:42 | 2024-07-26 20:12:27 |  | 5747 |  | 0.25 | 2320 | 60
分切 | JG12240700792/13 | JG12240700792 | 九天覆膜分切-7 | 甲 | 蒋雪涛,吴建新 |  | 合格品 | 185 | 185 | 2320 | 0.25 | 60 | / | 30312017 | 双面钢塑复合卷 | 0.25-SPCC | 30322021 | 双面钢塑复合分切带 | 0.25-SPCC | MO001931-005-13 | 2024-07-26 20:11:42 | 2024-07-26 20:12:27 |  | 5747 |  | 0.25 | 2320 | 60
分切 | JG12240700792/14 | JG12240700792 | 九天覆膜分切-7 | 甲 | 蒋雪涛,吴建新 |  | 合格品 | 185 | 185 | 2320 | 0.25 | 60 | / | 30312017 | 双面钢塑复合卷 | 0.25-SPCC | 30322021 | 双面钢塑复合分切带 | 0.25-SPCC | MO001931-005-14 | 2024-07-26 20:11:42 | 2024-07-26 20:12:27 |  | 5747 |  | 0.25 | 2320 | 60
分切 | JG12240700792/15 | JG12240700792 | 九天覆膜分切-7 | 甲 | 蒋雪涛,吴建新 |  | 合格品 | 185 | 185 | 2320 | 0.25 | 60 | / | 30312017 | 双面钢塑复合卷 | 0.25-SPCC | 30322021 | 双面钢塑复合分切带 | 0.25-SPCC | MO001931-005-15 | 2024-07-26 20:11:42 | 2024-07-26 20:12:27 |  | 5747 |  | 0.25 | 2320 | 60
分切 | JG12240700792/16 | JG12240700792 | 九天覆膜分切-7 | 甲 | 蒋雪涛,吴建新 |  | 合格品 | 185 | 185 | 2320 | 0.25 | 60 | / | 30312017 | 双面钢塑复合卷 | 0.25-SPCC | 30322021 | 双面钢塑复合分切带 | 0.25-SPCC | MO001931-005-16 | 2024-07-26 20:11:42 | 2024-07-26 20:12:27 |  | 5747 |  | 0.25 | 2320 | 60
分切 | JG12240700792/17 | JG12240700792 | 九天覆膜分切-7 | 甲 | 蒋雪涛,吴建新 |  | 合格品 | 185 | 185 | 2320 | 0.25 | 60 | / | 30312017 | 双面钢塑复合卷 | 0.25-SPCC | 30322021 | 双面钢塑复合分切带 | 0.25-SPCC | MO001931-005-17 | 2024-07-26 20:11:42 | 2024-07-26 20:12:27 |  | 5747 |  | 0.25 | 2320 | 60
分切 | JG12240700792/18 | JG12240700792 | 九天覆膜分切-7 | 甲 | 蒋雪涛,吴建新 |  | 合格品 | 185 | 185 | 2320 | 0.25 | 60 | / | 30312017 | 双面钢塑复合卷 | 0.25-SPCC | 30322021 | 双面钢塑复合分切带 | 0.25-SPCC | MO001931-005-18 | 2024-07-26 20:11:42 | 2024-07-26 20:12:28 |  | 5747 |  | 0.25 | 2320 | 60
分切 | JG12240700792/19 | JG12240700792 | 九天覆膜分切-7 | 甲 | 蒋雪涛,吴建新 |  | 合格品 | 185 | 185 | 2320 | 0.25 | 60 | / | 30312017 | 双面钢塑复合卷 | 0.25-SPCC | 30322021 | 双面钢塑复合分切带 | 0.25-SPCC | MO001931-005-19 | 2024-07-26 20:11:42 | 2024-07-26 20:12:28 |  | 5747 |  | 0.25 | 2320 | 60
分切 | JG12240700792/20 | JG12240700792 | 九天覆膜分切-7 | 甲 | 蒋雪涛,吴建新 |  | 合格品 | 185 | 185 | 2320 | 0.25 | 60 | / | 30312017 | 双面钢塑复合卷 | 0.25-SPCC | 30322021 | 双面钢塑复合分切带 | 0.25-SPCC | MO001931-005-20 | 2024-07-26 20:11:42 | 2024-07-26 20:12:28 |  | 5747 |  | 0.25 | 2320 | 60
分切 | JG12240603282/1 | JG12240603282 | 九天覆膜分切-7 | 乙 | 丁刘建,王小波,张礼平 |  | 合格品 | 186.1 | 186.1 | 2320 | 0.25 | 60 | / | 30312017 | 双面钢塑复合卷 | 0.25-SPCC | 30322021 | 双面钢塑复合分切带 | 0.25-SPCC | MO001931-007-01 | 2024-07-27 00:34:43 | 2024-07-27 00:35:23 |  | 5753 |  | 0.25 | 2320 | 60
分切 | JG12240603282/2 | JG12240603282 | 九天覆膜分切-7 | 乙 | 丁刘建,王小波,张礼平 |  | 合格品 | 186.1 | 186.1 | 2320 | 0.25 | 60 | / | 30312017 | 双面钢塑复合卷 | 0.25-SPCC | 30322021 | 双面钢塑复合分切带 | 0.25-SPCC | MO001931-007-02 | 2024-07-27 00:34:43 | 2024-07-27 00:35:23 |  | 5753 |  | 0.25 | 2320 | 60
分切 | JG12240603282/3 | JG12240603282 | 九天覆膜分切-7 | 乙 | 丁刘建,王小波,张礼平 |  | 合格品 | 186.1 | 186.1 | 2320 | 0.25 | 60 | / | 30312017 | 双面钢塑复合卷 | 0.25-SPCC | 30322021 | 双面钢塑复合分切带 | 0.25-SPCC | MO001931-007-03 | 2024-07-27 00:34:43 | 2024-07-27 00:35:23 |  | 5753 |  | 0.25 | 2320 | 60
分切 | JG12240603282/4 | JG12240603282 | 九天覆膜分切-7 | 乙 | 丁刘建,王小波,张礼平 |  | 合格品 | 186.1 | 186.1 | 2320 | 0.25 | 60 | / | 30312017 | 双面钢塑复合卷 | 0.25-SPCC | 30322021 | 双面钢塑复合分切带 | 0.25-SPCC | MO001931-007-04 | 2024-07-27 00:34:43 | 2024-07-27 00:35:23 |  | 5753 |  | 0.25 | 2320 | 60
分切 | JG12240603282/5 | JG12240603282 | 九天覆膜分切-7 | 乙 | 丁刘建,王小波,张礼平 |  | 合格品 | 186.1 | 186.1 | 2320 | 0.25 | 60 | / | 30312017 | 双面钢塑复合卷 | 0.25-SPCC | 30322021 | 双面钢塑复合分切带 | 0.25-SPCC | MO001931-007-05 | 2024-07-27 00:34:43 | 2024-07-27 00:35:23 |  | 5753 |  | 0.25 | 2320 | 60
分切 | JG12240603282/6 | JG12240603282 | 九天覆膜分切-7 | 乙 | 丁刘建,王小波,张礼平 |  | 合格品 | 186.1 | 186.1 | 2320 | 0.25 | 60 | / | 30312017 | 双面钢塑复合卷 | 0.25-SPCC | 30322021 | 双面钢塑复合分切带 | 0.25-SPCC | MO001931-007-06 | 2024-07-27 00:34:43 | 2024-07-27 00:35:23 |  | 5753 |  | 0.25 | 2320 | 60
分切 | JG12240603282/7 | JG12240603282 | 九天覆膜分切-7 | 乙 | 丁刘建,王小波,张礼平 |  | 合格品 | 186.1 | 186.1 | 2320 | 0.25 | 60 | / | 30312017 | 双面钢塑复合卷 | 0.25-SPCC | 30322021 | 双面钢塑复合分切带 | 0.25-SPCC | MO001931-007-07 | 2024-07-27 00:34:43 | 2024-07-27 00:35:23 |  | 5753 |  | 0.25 | 2320 | 60
分切 | JG12240603282/8 | JG12240603282 | 九天覆膜分切-7 | 乙 | 丁刘建,王小波,张礼平 |  | 合格品 | 186.1 | 186.1 | 2320 | 0.25 | 60 | / | 30312017 | 双面钢塑复合卷 | 0.25-SPCC | 30322021 | 双面钢塑复合分切带 | 0.25-SPCC | MO001931-007-08 | 2024-07-27 00:34:43 | 2024-07-27 00:35:23 |  | 5753 |  | 0.25 | 2320 | 60
分切 | JG12240603282/9 | JG12240603282 | 九天覆膜分切-7 | 乙 | 丁刘建,王小波,张礼平 |  | 合格品 | 186.1 | 186.1 | 2320 | 0.25 | 60 | / | 30312017 | 双面钢塑复合卷 | 0.25-SPCC | 30322021 | 双面钢塑复合分切带 | 0.25-SPCC | MO001931-007-09 | 2024-07-27 00:34:43 | 2024-07-27 00:35:23 |  | 5753 |  | 0.25 | 2320 | 60
分切 | JG12240603282/10 | JG12240603282 | 九天覆膜分切-7 | 乙 | 丁刘建,王小波,张礼平 |  | 合格品 | 186.1 | 186.1 | 2320 | 0.25 | 60 | / | 30312017 | 双面钢塑复合卷 | 0.25-SPCC | 30322021 | 双面钢塑复合分切带 | 0.25-SPCC | MO001931-007-10 | 2024-07-27 00:34:43 | 2024-07-27 00:35:23 |  | 5753 |  | 0.25 | 2320 | 60
分切 | JG12240700481/13 | JG12240700481 | 九天覆膜分切-7 | 甲 | 蒋雪涛,吴建新 |  | 合格品 | 186 | 186 | 2300 | 0.25 | 60 | / | 30312017 | 双面钢塑复合卷 | 0.25-SPCC | 30322021 | 双面钢塑复合分切带 | 0.25-SPCC | MO001931-008-13 | 2024-07-26 18:53:11 | 2024-07-26 19:21:52 |  | 5747 |  | 0.25 | 2300 | 60
分切 | JG12240700481/14 | JG12240700481 | 九天覆膜分切-7 | 甲 | 蒋雪涛,吴建新 |  | 合格品 | 186 | 186 | 2300 | 0.25 | 60 | / | 30312017 | 双面钢塑复合卷 | 0.25-SPCC | 30322021 | 双面钢塑复合分切带 | 0.25-SPCC | MO001931-008-14 | 2024-07-26 18:53:11 | 2024-07-26 19:21:52 |  | 5747 |  | 0.25 | 2300 | 60
分切 | JG12240700481/15 | JG12240700481 | 九天覆膜分切-7 | 甲 | 蒋雪涛,吴建新 |  | 合格品 | 186 | 186 | 2300 | 0.25 | 60 | / | 30312017 | 双面钢塑复合卷 | 0.25-SPCC | 30322021 | 双面钢塑复合分切带 | 0.25-SPCC | MO001931-008-15 | 2024-07-26 18:53:11 | 2024-07-26 19:21:52 |  | 5747 |  | 0.25 | 2300 | 60
分切 | JG12240700481/16 | JG12240700481 | 九天覆膜分切-7 | 甲 | 蒋雪涛,吴建新 |  | 合格品 | 186 | 186 | 2300 | 0.25 | 60 | / | 30312017 | 双面钢塑复合卷 | 0.25-SPCC | 30322021 | 双面钢塑复合分切带 | 0.25-SPCC | MO001931-008-16 | 2024-07-26 18:53:11 | 2024-07-26 19:21:52 |  | 5747 |  | 0.25 | 2300 | 60
分切 | JG12240700481/17 | JG12240700481 | 九天覆膜分切-7 | 甲 | 蒋雪涛,吴建新 |  | 合格品 | 186 | 186 | 2300 | 0.25 | 60 | / | 30312017 | 双面钢塑复合卷 | 0.25-SPCC | 30322021 | 双面钢塑复合分切带 | 0.25-SPCC | MO001931-008-17 | 2024-07-26 18:53:11 | 2024-07-26 19:21:52 |  | 5747 |  | 0.25 | 2300 | 60
分切 | JG12240700481/18 | JG12240700481 | 九天覆膜分切-7 | 甲 | 蒋雪涛,吴建新 |  | 合格品 | 186 | 186 | 2300 | 0.25 | 60 | / | 30312017 | 双面钢塑复合卷 | 0.25-SPCC | 30322021 | 双面钢塑复合分切带 | 0.25-SPCC | MO001931-008-18 | 2024-07-26 18:53:11 | 2024-07-26 19:21:52 |  | 5747 |  | 0.25 | 2300 | 60
分切 | JG12240700481/19 | JG12240700481 | 九天覆膜分切-7 | 甲 | 蒋雪涛,吴建新 |  | 合格品 | 186 | 186 | 2300 | 0.25 | 60 | / | 30312017 | 双面钢塑复合卷 | 0.25-SPCC | 30322021 | 双面钢塑复合分切带 | 0.25-SPCC | MO001931-008-19 | 2024-07-26 18:53:11 | 2024-07-26 19:21:52 |  | 5747 |  | 0.25 | 2300 | 60
分切 | JG12240700481/20 | JG12240700481 | 九天覆膜分切-7 | 甲 | 蒋雪涛,吴建新 |  | 合格品 | 186 | 186 | 2300 | 0.25 | 60 | / | 30312017 | 双面钢塑复合卷 | 0.25-SPCC | 30322021 | 双面钢塑复合分切带 | 0.25-SPCC | MO001931-008-20 | 2024-07-26 18:53:11 | 2024-07-26 19:21:52 |  | 5747 |  | 0.25 | 2300 | 60
分切 | JG12240700482/1 | JG12240700482 | 九天覆膜分切-7 | 乙 | 丁刘建,王小波,张礼平 | L亮斑() | 报废品 | 186.8 | 186.8 | 2320 | 0.25 | 60 | / | 30312017 | 双面钢塑复合卷 | 0.25-SPCC | 30322021 | 双面钢塑复合分切带 | 0.25-SPCC | MO001931-009-01 | 2024-07-27 00:36:58 | 2024-07-27 01:49:14 |  | 5753 |  | 0.25 | 2320 | 60
分切 | JG12240700482/2 | JG12240700482 | 九天覆膜分切-7 | 乙 | 丁刘建,王小波,张礼平 | L亮斑() | 报废品 | 186.8 | 186.8 | 2320 | 0.25 | 60 | / | 30312017 | 双面钢塑复合卷 | 0.25-SPCC | 30322021 | 双面钢塑复合分切带 | 0.25-SPCC | MO001931-009-02 | 2024-07-27 00:36:58 | 2024-07-27 01:49:14 |  | 5753 |  | 0.25 | 2320 | 60
分切 | JG12240700482/3 | JG12240700482 | 九天覆膜分切-7 | 乙 | 丁刘建,王小波,张礼平 | L亮斑() | 合格品 | 186.8 | 186.8 | 2320 | 0.25 | 60 | / | 30312017 | 双面钢塑复合卷 | 0.25-SPCC | 30322021 | 双面钢塑复合分切带 | 0.25-SPCC | MO001931-009-03 | 2024-07-27 00:36:58 | 2024-07-27 01:49:14 |  | 5753 |  | 0.25 | 2320 | 60
分切 | JG12240700482/4 | JG12240700482 | 九天覆膜分切-7 | 乙 | 丁刘建,王小波,张礼平 | L亮斑() | 合格品 | 186.8 | 186.8 | 2320 | 0.25 | 60 | / | 30312017 | 双面钢塑复合卷 | 0.25-SPCC | 30322021 | 双面钢塑复合分切带 | 0.25-SPCC | MO001931-009-04 | 2024-07-27 00:36:58 | 2024-07-27 01:49:14 |  | 5753 |  | 0.25 | 2320 | 60
分切 | JG12240700482/5 | JG12240700482 | 九天覆膜分切-7 | 乙 | 丁刘建,王小波,张礼平 |  | 合格品 | 186.8 | 186.8 | 2320 | 0.25 | 60 | / | 30312017 | 双面钢塑复合卷 | 0.25-SPCC | 30322021 | 双面钢塑复合分切带 | 0.25-SPCC | MO001931-009-05 | 2024-07-27 00:36:58 | 2024-07-27 01:49:14 |  | 5753 |  | 0.25 | 2320 | 60
分切 | JG12240700482/6 | JG12240700482 | 九天覆膜分切-7 | 乙 | 丁刘建,王小波,张礼平 |  | 合格品 | 186.8 | 186.8 | 2320 | 0.25 | 60 | / | 30312017 | 双面钢塑复合卷 | 0.25-SPCC | 30322021 | 双面钢塑复合分切带 | 0.25-SPCC | MO001931-009-06 | 2024-07-27 00:36:58 | 2024-07-27 01:49:14 |  | 5753 |  | 0.25 | 2320 | 60
分切 | JG12240700482/7 | JG12240700482 | 九天覆膜分切-7 | 乙 | 丁刘建,王小波,张礼平 |  | 合格品 | 186.8 | 186.8 | 2320 | 0.25 | 60 | / | 30312017 | 双面钢塑复合卷 | 0.25-SPCC | 30322021 | 双面钢塑复合分切带 | 0.25-SPCC | MO001931-009-07 | 2024-07-27 00:36:58 | 2024-07-27 01:49:14 |  | 5753 |  | 0.25 | 2320 | 60
分切 | JG12240700482/8 | JG12240700482 | 九天覆膜分切-7 | 乙 | 丁刘建,王小波,张礼平 |  | 合格品 | 186.8 | 186.8 | 2320 | 0.25 | 60 | / | 30312017 | 双面钢塑复合卷 | 0.25-SPCC | 30322021 | 双面钢塑复合分切带 | 0.25-SPCC | MO001931-009-08 | 2024-07-27 00:36:58 | 2024-07-27 01:49:14 |  | 5753 |  | 0.25 | 2320 | 60
分切 | JG12240700482/9 | JG12240700482 | 九天覆膜分切-7 | 乙 | 丁刘建,王小波,张礼平 |  | 合格品 | 186.8 | 186.8 | 2320 | 0.25 | 60 | / | 30312017 | 双面钢塑复合卷 | 0.25-SPCC | 30322021 | 双面钢塑复合分切带 | 0.25-SPCC | MO001931-009-09 | 2024-07-27 00:36:58 | 2024-07-27 01:49:14 |  | 5753 |  | 0.25 | 2320 | 60
分切 | JG12240700482/10 | JG12240700482 | 九天覆膜分切-7 | 乙 | 丁刘建,王小波,张礼平 |  | 合格品 | 186.8 | 186.8 | 2320 | 0.25 | 60 | / | 30312017 | 双面钢塑复合卷 | 0.25-SPCC | 30322021 | 双面钢塑复合分切带 | 0.25-SPCC | MO001931-009-10 | 2024-07-27 00:36:58 | 2024-07-27 01:49:14 |  | 5753 |  | 0.25 | 2320 | 60
分切 | JG12240700482/11 | JG12240700482 | 九天覆膜分切-7 | 乙 | 丁刘建,王小波,张礼平 |  | 合格品 | 186.8 | 186.8 | 2320 | 0.25 | 60 | / | 30312017 | 双面钢塑复合卷 | 0.25-SPCC | 30322021 | 双面钢塑复合分切带 | 0.25-SPCC | MO001931-009-11 | 2024-07-27 00:36:58 | 2024-07-27 01:49:14 |  | 5753 |  | 0.25 | 2320 | 60
分切 | JG12240700482/12 | JG12240700482 | 九天覆膜分切-7 | 乙 | 丁刘建,王小波,张礼平 |  | 合格品 | 186.8 | 186.8 | 2320 | 0.25 | 60 | / | 30312017 | 双面钢塑复合卷 | 0.25-SPCC | 30322021 | 双面钢塑复合分切带 | 0.25-SPCC | MO001931-009-12 | 2024-07-27 00:36:58 | 2024-07-27 01:49:14 |  | 5753 |  | 0.25 | 2320 | 60
分切 | JG12240700482/13 | JG12240700482 | 九天覆膜分切-7 | 乙 | 丁刘建,王小波,张礼平 |  | 合格品 | 186.8 | 186.8 | 2320 | 0.25 | 60 | / | 30312017 | 双面钢塑复合卷 | 0.25-SPCC | 30322021 | 双面钢塑复合分切带 | 0.25-SPCC | MO001931-009-13 | 2024-07-27 00:36:58 | 2024-07-27 01:49:14 |  | 5753 |  | 0.25 | 2320 | 60
分切 | JG12240700482/14 | JG12240700482 | 九天覆膜分切-7 | 乙 | 丁刘建,王小波,张礼平 |  | 合格品 | 186.8 | 186.8 | 2320 | 0.25 | 60 | / | 30312017 | 双面钢塑复合卷 | 0.25-SPCC | 30322021 | 双面钢塑复合分切带 | 0.25-SPCC | MO001931-009-14 | 2024-07-27 00:36:58 | 2024-07-27 01:49:14 |  | 5753 |  | 0.25 | 2320 | 60
分切 | JG12240700482/15 | JG12240700482 | 九天覆膜分切-7 | 乙 | 丁刘建,王小波,张礼平 |  | 合格品 | 186.8 | 186.8 | 2320 | 0.25 | 60 | / | 30312017 | 双面钢塑复合卷 | 0.25-SPCC | 30322021 | 双面钢塑复合分切带 | 0.25-SPCC | MO001931-009-15 | 2024-07-27 00:36:58 | 2024-07-27 01:49:14 |  | 5753 |  | 0.25 | 2320 | 60
分切 | JG12240700482/16 | JG12240700482 | 九天覆膜分切-7 | 乙 | 丁刘建,王小波,张礼平 |  | 合格品 | 186.8 | 186.8 | 2320 | 0.25 | 60 | / | 30312017 | 双面钢塑复合卷 | 0.25-SPCC | 30322021 | 双面钢塑复合分切带 | 0.25-SPCC | MO001931-009-16 | 2024-07-27 00:36:58 | 2024-07-27 01:49:14 |  | 5753 |  | 0.25 | 2320 | 60
分切 | JG12240700482/17 | JG12240700482 | 九天覆膜分切-7 | 乙 | 丁刘建,王小波,张礼平 |  | 合格品 | 186.8 | 186.8 | 2320 | 0.25 | 60 | / | 30312017 | 双面钢塑复合卷 | 0.25-SPCC | 30322021 | 双面钢塑复合分切带 | 0.25-SPCC | MO001931-009-17 | 2024-07-27 00:36:58 | 2024-07-27 01:49:14 |  | 5753 |  | 0.25 | 2320 | 60
分切 | JG12240700482/18 | JG12240700482 | 九天覆膜分切-7 | 乙 | 丁刘建,王小波,张礼平 |  | 合格品 | 186.8 | 186.8 | 2320 | 0.25 | 60 | / | 30312017 | 双面钢塑复合卷 | 0.25-SPCC | 30322021 | 双面钢塑复合分切带 | 0.25-SPCC | MO001931-009-18 | 2024-07-27 00:36:58 | 2024-07-27 01:49:14 |  | 5753 |  | 0.25 | 2320 | 60
分切 | JG12240700482/19 | JG12240700482 | 九天覆膜分切-7 | 乙 | 丁刘建,王小波,张礼平 |  | 合格品 | 186.8 | 186.8 | 2320 | 0.25 | 60 | / | 30312017 | 双面钢塑复合卷 | 0.25-SPCC | 30322021 | 双面钢塑复合分切带 | 0.25-SPCC | MO001931-009-19 | 2024-07-27 00:36:58 | 2024-07-27 01:49:14 |  | 5753 |  | 0.25 | 2320 | 60
分切 | JG12240700482/20 | JG12240700482 | 九天覆膜分切-7 | 乙 | 丁刘建,王小波,张礼平 |  | 合格品 | 186.8 | 186.8 | 2320 | 0.25 | 60 | / | 30312017 | 双面钢塑复合卷 | 0.25-SPCC | 30322021 | 双面钢塑复合分切带 | 0.25-SPCC | MO001931-009-20 | 2024-07-27 00:36:58 | 2024-07-27 01:49:14 |  | 5753 |  | 0.25 | 2320 | 60
分切 | JG12240600243/1 | JG12240600243 | 九天覆膜分切-7 | 甲 | 蒋雪涛,吴建新 |  | 合格品 | 93.5 | 93.5 | 2320 | 0.25 | 31.75 | / | 30312017 | 双面钢塑复合卷 | 0.25-SPCC | 30322021 | 双面钢塑复合分切带 | 0.25-SPCC | MO002026-001-01 | 2024-07-26 13:36:48 | 2024-07-26 13:37:50 |  | 5747 |  | 0.25 | 2320 | 31.75
分切 | JG12240600243/2 | JG12240600243 | 九天覆膜分切-7 | 甲 | 蒋雪涛,吴建新 |  | 合格品 | 93.5 | 93.5 | 2320 | 0.25 | 31.75 | / | 30312017 | 双面钢塑复合卷 | 0.25-SPCC | 30322021 | 双面钢塑复合分切带 | 0.25-SPCC | MO002026-001-02 | 2024-07-26 13:36:48 | 2024-07-26 13:37:50 |  | 5747 |  | 0.25 | 2320 | 31.75
分切 | JG12240600243/3 | JG12240600243 | 九天覆膜分切-7 | 甲 | 蒋雪涛,吴建新 |  | 合格品 | 121 | 121 | 2320 | 0.25 | 41.3 | / | 30312017 | 双面钢塑复合卷 | 0.25-SPCC | 30322021 | 双面钢塑复合分切带 | 0.25-SPCC | MO002026-001-03 | 2024-07-26 13:36:48 | 2024-07-26 13:37:50 |  | 5747 |  | 0.25 | 2320 | 41.3
分切 | JG12240600243/4 | JG12240600243 | 九天覆膜分切-7 | 甲 | 蒋雪涛,吴建新 |  | 合格品 | 121 | 121 | 2320 | 0.25 | 41.3 | / | 30312017 | 双面钢塑复合卷 | 0.25-SPCC | 30322021 | 双面钢塑复合分切带 | 0.25-SPCC | MO002026-001-04 | 2024-07-26 13:36:48 | 2024-07-26 13:37:50 |  | 5747 |  | 0.25 | 2320 | 41.3
分切 | JG12240600243/5 | JG12240600243 | 九天覆膜分切-7 | 甲 | 蒋雪涛,吴建新 |  | 合格品 | 121 | 121 | 2320 | 0.25 | 41.3 | / | 30312017 | 双面钢塑复合卷 | 0.25-SPCC | 30322021 | 双面钢塑复合分切带 | 0.25-SPCC | MO002026-001-05 | 2024-07-26 13:36:48 | 2024-07-26 13:37:50 |  | 5747 |  | 0.25 | 2320 | 41.3
分切 | JG12240600243/6 | JG12240600243 | 九天覆膜分切-7 | 甲 | 蒋雪涛,吴建新 |  | 合格品 | 121 | 121 | 2320 | 0.25 | 41.3 | / | 30312017 | 双面钢塑复合卷 | 0.25-SPCC | 30322021 | 双面钢塑复合分切带 | 0.25-SPCC | MO002026-001-06 | 2024-07-26 13:36:48 | 2024-07-26 13:37:50 |  | 5747 |  | 0.25 | 2320 | 41.3
分切 | JG12240600243/7 | JG12240600243 | 九天覆膜分切-7 | 甲 | 蒋雪涛,吴建新 |  | 合格品 | 121 | 121 | 2320 | 0.25 | 41.3 | / | 30312017 | 双面钢塑复合卷 | 0.25-SPCC | 30322021 | 双面钢塑复合分切带 | 0.25-SPCC | MO002026-001-07 | 2024-07-26 13:36:48 | 2024-07-26 13:37:50 |  | 5747 |  | 0.25 | 2320 | 41.3
分切 | JG12240600243/8 | JG12240600243 | 九天覆膜分切-7 | 甲 | 蒋雪涛,吴建新 |  | 合格品 | 121 | 121 | 2320 | 0.25 | 41.3 | / | 30312017 | 双面钢塑复合卷 | 0.25-SPCC | 30322021 | 双面钢塑复合分切带 | 0.25-SPCC | MO002026-001-08 | 2024-07-26 13:36:48 | 2024-07-26 13:37:50 |  | 5747 |  | 0.25 | 2320 | 41.3
分切 | JG12240600243/9 | JG12240600243 | 九天覆膜分切-7 | 甲 | 蒋雪涛,吴建新 |  | 合格品 | 121 | 121 | 2320 | 0.25 | 41.3 | / | 30312017 | 双面钢塑复合卷 | 0.25-SPCC | 30322021 | 双面钢塑复合分切带 | 0.25-SPCC | MO002026-001-09 | 2024-07-26 13:36:48 | 2024-07-26 13:37:50 |  | 5747 |  | 0.25 | 2320 | 41.3
分切 | JG12240600243/10 | JG12240600243 | 九天覆膜分切-7 | 甲 | 蒋雪涛,吴建新 |  | 合格品 | 121 | 121 | 2320 | 0.25 | 41.3 | / | 30312017 | 双面钢塑复合卷 | 0.25-SPCC | 30322021 | 双面钢塑复合分切带 | 0.25-SPCC | MO002026-001-10 | 2024-07-26 13:36:48 | 2024-07-26 13:37:50 |  | 5747 |  | 0.25 | 2320 | 41.3
分切 | JG12240600243/11 | JG12240600243 | 九天覆膜分切-7 | 甲 | 蒋雪涛,吴建新 |  | 合格品 | 121 | 121 | 2320 | 0.25 | 41.3 | / | 30312017 | 双面钢塑复合卷 | 0.25-SPCC | 30322021 | 双面钢塑复合分切带 | 0.25-SPCC | MO002026-001-11 | 2024-07-26 13:36:48 | 2024-07-26 13:37:51 |  | 5747 |  | 0.25 | 2320 | 41.3
分切 | JG12240600243/12 | JG12240600243 | 九天覆膜分切-7 | 甲 | 蒋雪涛,吴建新 |  | 合格品 | 121 | 121 | 2320 | 0.25 | 41.3 | / | 30312017 | 双面钢塑复合卷 | 0.25-SPCC | 30322021 | 双面钢塑复合分切带 | 0.25-SPCC | MO002026-001-12 | 2024-07-26 13:36:48 | 2024-07-26 13:37:51 |  | 5747 |  | 0.25 | 2320 | 41.3
分切 | JG12240600243/13 | JG12240600243 | 九天覆膜分切-7 | 甲 | 蒋雪涛,吴建新 |  | 合格品 | 121 | 121 | 2320 | 0.25 | 41.3 | / | 30312017 | 双面钢塑复合卷 | 0.25-SPCC | 30322021 | 双面钢塑复合分切带 | 0.25-SPCC | MO002026-001-13 | 2024-07-26 13:36:48 | 2024-07-26 13:37:51 |  | 5747 |  | 0.25 | 2320 | 41.3
分切 | JG12240600243/14 | JG12240600243 | 九天覆膜分切-7 | 甲 | 蒋雪涛,吴建新 |  | 合格品 | 121 | 121 | 2320 | 0.25 | 41.3 | / | 30312017 | 双面钢塑复合卷 | 0.25-SPCC | 30322021 | 双面钢塑复合分切带 | 0.25-SPCC | MO002026-001-14 | 2024-07-26 13:36:48 | 2024-07-26 13:37:51 |  | 5747 |  | 0.25 | 2320 | 41.3
分切 | JG12240600243/15 | JG12240600243 | 九天覆膜分切-7 | 甲 | 蒋雪涛,吴建新 |  | 合格品 | 121 | 121 | 2320 | 0.25 | 41.3 | / | 30312017 | 双面钢塑复合卷 | 0.25-SPCC | 30322021 | 双面钢塑复合分切带 | 0.25-SPCC | MO002026-001-15 | 2024-07-26 13:36:48 | 2024-07-26 13:37:51 |  | 5747 |  | 0.25 | 2320 | 41.3
分切 | JG00240600713/3 | JG00240600713 | 九天覆膜分切-7 | 甲 | 蒋雪涛,吴建新 |  | 合格品 | 119.5 | 119.5 | 2330 | 0.25 | 41.3 | / | 30312017 | 双面钢塑复合卷 | 0.25-SPCC | 30322021 | 双面钢塑复合分切带 | 0.25-SPCC | MO002035-002-01 | 2024-07-26 13:32:02 | 2024-07-26 13:36:03 |  | 5747 |  | 0.25 | 2330 | 41.3
分切 | JG00240600713/4 | JG00240600713 | 九天覆膜分切-7 | 甲 | 蒋雪涛,吴建新 |  | 合格品 | 119.5 | 119.5 | 2330 | 0.25 | 41.3 | / | 30312017 | 双面钢塑复合卷 | 0.25-SPCC | 30322021 | 双面钢塑复合分切带 | 0.25-SPCC | MO002035-002-02 | 2024-07-26 13:32:02 | 2024-07-26 13:36:03 |  | 5747 |  | 0.25 | 2330 | 41.3
分切 | JG00240600713/5 | JG00240600713 | 九天覆膜分切-7 | 甲 | 蒋雪涛,吴建新 |  | 合格品 | 119.5 | 119.5 | 2330 | 0.25 | 41.3 | / | 30312017 | 双面钢塑复合卷 | 0.25-SPCC | 30322021 | 双面钢塑复合分切带 | 0.25-SPCC | MO002035-002-03 | 2024-07-26 13:32:02 | 2024-07-26 13:36:03 |  | 5747 |  | 0.25 | 2330 | 41.3
分切 | JG00240600713/6 | JG00240600713 | 九天覆膜分切-7 | 甲 | 蒋雪涛,吴建新 |  | 合格品 | 119.5 | 119.5 | 2330 | 0.25 | 41.3 | / | 30312017 | 双面钢塑复合卷 | 0.25-SPCC | 30322021 | 双面钢塑复合分切带 | 0.25-SPCC | MO002035-002-04 | 2024-07-26 13:32:02 | 2024-07-26 13:36:03 |  | 5747 |  | 0.25 | 2330 | 41.3
分切 | JG00240600713/7 | JG00240600713 | 九天覆膜分切-7 | 甲 | 蒋雪涛,吴建新 |  | 合格品 | 119.5 | 119.5 | 2330 | 0.25 | 41.3 | / | 30312017 | 双面钢塑复合卷 | 0.25-SPCC | 30322021 | 双面钢塑复合分切带 | 0.25-SPCC | MO002035-002-05 | 2024-07-26 13:32:02 | 2024-07-26 13:36:03 |  | 5747 |  | 0.25 | 2330 | 41.3
分切 | JG00240600713/8 | JG00240600713 | 九天覆膜分切-7 | 甲 | 蒋雪涛,吴建新 |  | 合格品 | 119.5 | 119.5 | 2330 | 0.25 | 41.3 | / | 30312017 | 双面钢塑复合卷 | 0.25-SPCC | 30322021 | 双面钢塑复合分切带 | 0.25-SPCC | MO002035-002-06 | 2024-07-26 13:32:02 | 2024-07-26 13:36:03 |  | 5747 |  | 0.25 | 2330 | 41.3
分切 | JG00240600713/9 | JG00240600713 | 九天覆膜分切-7 | 甲 | 蒋雪涛,吴建新 |  | 合格品 | 119.5 | 119.5 | 2330 | 0.25 | 41.3 | / | 30312017 | 双面钢塑复合卷 | 0.25-SPCC | 30322021 | 双面钢塑复合分切带 | 0.25-SPCC | MO002035-002-07 | 2024-07-26 13:32:02 | 2024-07-26 13:36:03 |  | 5747 |  | 0.25 | 2330 | 41.3
分切 | JG00240600713/10 | JG00240600713 | 九天覆膜分切-7 | 甲 | 蒋雪涛,吴建新 |  | 合格品 | 119.5 | 119.5 | 2330 | 0.25 | 41.3 | / | 30312017 | 双面钢塑复合卷 | 0.25-SPCC | 30322021 | 双面钢塑复合分切带 | 0.25-SPCC | MO002035-002-08 | 2024-07-26 13:32:02 | 2024-07-26 13:36:03 |  | 5747 |  | 0.25 | 2330 | 41.3
分切 | JG00240600713/11 | JG00240600713 | 九天覆膜分切-7 | 甲 | 蒋雪涛,吴建新 |  | 合格品 | 119.5 | 119.5 | 2330 | 0.25 | 41.3 | / | 30312017 | 双面钢塑复合卷 | 0.25-SPCC | 30322021 | 双面钢塑复合分切带 | 0.25-SPCC | MO002035-002-09 | 2024-07-26 13:32:02 | 2024-07-26 13:36:03 |  | 5747 |  | 0.25 | 2330 | 41.3
分切 | JG00240600713/12 | JG00240600713 | 九天覆膜分切-7 | 甲 | 蒋雪涛,吴建新 |  | 合格品 | 119.5 | 119.5 | 2330 | 0.25 | 41.3 | / | 30312017 | 双面钢塑复合卷 | 0.25-SPCC | 30322021 | 双面钢塑复合分切带 | 0.25-SPCC | MO002035-002-10 | 2024-07-26 13:32:02 | 2024-07-26 13:36:03 |  | 5747 |  | 0.25 | 2330 | 41.3
分切 | JG00240600713/13 | JG00240600713 | 九天覆膜分切-7 | 甲 | 蒋雪涛,吴建新 |  | 合格品 | 119.5 | 119.5 | 2330 | 0.25 | 41.3 | / | 30312017 | 双面钢塑复合卷 | 0.25-SPCC | 30322021 | 双面钢塑复合分切带 | 0.25-SPCC | MO002035-002-11 | 2024-07-26 13:32:02 | 2024-07-26 13:36:03 |  | 5747 |  | 0.25 | 2330 | 41.3
分切 | JG00240600713/14 | JG00240600713 | 九天覆膜分切-7 | 甲 | 蒋雪涛,吴建新 |  | 合格品 | 119.5 | 119.5 | 2330 | 0.25 | 41.3 | / | 30312017 | 双面钢塑复合卷 | 0.25-SPCC | 30322021 | 双面钢塑复合分切带 | 0.25-SPCC | MO002035-002-12 | 2024-07-26 13:32:02 | 2024-07-26 13:36:03 |  | 5747 |  | 0.25 | 2330 | 41.3
分切 | JG00240600713/15 | JG00240600713 | 九天覆膜分切-7 | 甲 | 蒋雪涛,吴建新 |  | 合格品 | 119.5 | 119.5 | 2330 | 0.25 | 41.3 | / | 30312017 | 双面钢塑复合卷 | 0.25-SPCC | 30322021 | 双面钢塑复合分切带 | 0.25-SPCC | MO002035-002-13 | 2024-07-26 13:32:02 | 2024-07-26 13:36:03 |  | 5747 |  | 0.25 | 2330 | 41.3
分切 | JG00240600713/1 | JG00240600713 | 九天覆膜分切-7 | 甲 | 蒋雪涛,吴建新 | 露白 | 返工 | 92 | 92 | 2330 | 0.25 | 31.75 | / | 30312017 | 双面钢塑复合卷 | 0.25-SPCC | 30322021 | 双面钢塑复合分切带 | 0.25-SPCC | MO002035-002-14 | 2024-07-26 13:32:02 | 2024-07-26 13:36:03 |  | 5747 |  | 0.25 | 2330 | 31.75
分切 | JG00240600713/2 | JG00240600713 | 九天覆膜分切-7 | 甲 | 蒋雪涛,吴建新 |  | 合格品 | 92 | 92 | 2330 | 0.25 | 31.75 | / | 30312017 | 双面钢塑复合卷 | 0.25-SPCC | 30322021 | 双面钢塑复合分切带 | 0.25-SPCC | MO002035-002-15 | 2024-07-26 13:32:02 | 2024-07-26 13:36:03 |  | 5747 |  | 0.25 | 2330 | 31.75