## sheet1
工序名称 | 新卷号 | 批号 | 机组名称 | 工序状态 | 检验结果 | 班组 | 参与人 | 来料重量 | 出料重量 | 成品率 | 出料长度 | 出料厚度 | 出料宽度 | 工序要求 | 备注 | 来料编码 | 来料名称 | 来料规格 | 产品编码 | 产品名称 | 产品规格 | 膜名称 | 排序 | 主计划号 | 子计划号 | 工序流程编码 | 工序流程名称 | 工单需求 | 计划开始时间 | 计划结束时间 | 工单状态 | 实际开始时间 | 产出时间 | 组织名称 | 卷号ID | 操作工人 | 报工人 | 检验 | 来料厚度 | 来料长度 | 来料宽度 | 是否分卷 | 原卷号 | 工单要求 | 是否成品 | 不良现象 | 入库审核
最终冷轧 | JG1224070333 | JG1224070333 | 九天700轧机 | 合格 | 合格品 | 乙 | 蒋涛 | 5890 | 5890 | 1 | 12530 | 0.1 | 610 | 轧0.1（0.097-0.102）米数控制在12400-12500米 |  | 20100023 | 轧硬 | 0.4*610-SPCC | 30210015 | 光亮卷 | 0.1-SPCC |  | 30 | MO001962 | MO001962-001 | GLJ003 | 光亮卷前处理 模板 | 5890 | 2024-07-24 | 2024-07-24 | 3 | 2024-07-28 18:31:09 | 2024-07-28 18:32:01 | 江苏九天光电科技有限公司 | 244110 | 5800 |  |  | 0.4 | 3145 | 610 | 1 | JG1224070333 |  |  |  | 0
最终冷轧 | JG1224070428 | JG1224070428 | 九天700轧机 | 合格 | 合格品 | 乙 | 周朋 | 6280 | 6280 | 1 | 13300 | 0.1 | 610 | 轧0.1（0.097-0.103）米数控制在13200-13300米不低于13200米不高于13300米 |  | 20100023 | 轧硬 | 0.4*610-SPCC | 30210015 | 光亮卷 | 0.1-SPCC |  | 30 | MO001756 | MO001756-002 | GLJ003 | 光亮卷前处理 模板 | 6285 | 2024-07-18 | 2024-07-18 | 3 | 2024-07-28 16:40:48 | 2024-07-28 16:41:12 | 江苏九天光电科技有限公司 | 248065 | 5810 |  |  | 0.4 | 3350 | 610 | 1 | JG1224070428 |  |  |  | 0
最终冷轧 | JG1224070433 | JG1224070433 | 九天700轧机 | 合格 | 合格品 | 乙 | 周朋 | 6320 | 6320 | 1 | 13550 | 0.1 | 610 | 轧0.1（0.097-0.103）米数控制在13200-13300米不低于13200米不高于13300米 |  | 20100023 | 轧硬 | 0.4*610-SPCC | 30210015 | 光亮卷 | 0.1-SPCC |  | 30 | MO001756 | MO001756-009 | GLJ003 | 光亮卷前处理 模板 | 6325 | 2024-07-18 | 2024-07-18 | 3 | 2024-07-28 16:36:47 | 2024-07-28 16:37:16 | 江苏九天光电科技有限公司 | 248070 | 5810 |  |  | 0.4 | 3370 | 610 | 1 | JG1224070433 |  |  |  | 0
最终冷轧 | JG1224070439 | JG1224070439 | 九天700轧机 | 合格 | 合格品 | 乙 | 蒋涛 | 6310 | 6310 | 1 | 13500 | 0.1 | 610 | 轧0.1（0.097-0.103）米数控制在13200-13300米不低于13200米不高于13300米 |  | 20100023 | 轧硬 | 0.4*610-SPCC | 30210015 | 光亮卷 | 0.1-SPCC |  | 30 | MO001756 | MO001756-015 | GLJ003 | 光亮卷前处理 模板 | 6310 | 2024-07-18 | 2024-07-18 | 3 | 2024-07-28 16:35:57 | 2024-07-28 16:36:22 | 江苏九天光电科技有限公司 | 248076 | 5800 |  |  | 0.4 | 3360 | 610 | 1 | JG1224070439 |  |  |  | 0
最终冷轧 | JG1224070431 | JG1224070431 | 九天700轧机 | 合格 | 合格品 | 甲 | 杨永华 | 6300 | 6300 | 1 | 13542 | 0.1 | 610 | 轧0.1（0.097-0.103）米数控制在13200-13300米不低于13200米不高于13300米 |  | 20100023 | 轧硬 | 0.4*610-SPCC | 30210015 | 光亮卷 | 0.1-SPCC |  | 30 | MO001756 | MO001756-005 | GLJ003 | 光亮卷前处理 模板 | 6305 | 2024-07-18 | 2024-07-18 | 3 | 2024-07-28 08:00:49 | 2024-07-28 08:01:21 | 江苏九天光电科技有限公司 | 248068 | 5805 |  |  | 0.4 | 3350 | 610 | 1 | JG1224070431 |  |  |  | 0
最终冷轧 | JG1224070442 | JG1224070442 | 九天700轧机 | 合格 | 合格品 | 甲 | 李新峰 | 6300 | 6300 | 1 | 13510 | 0.1 | 610 | 轧0.1（0.097-0.103）米数控制在13200-13300米不低于13200米不高于13300米 |  | 20100023 | 轧硬 | 0.4*610-SPCC | 30210015 | 光亮卷 | 0.1-SPCC |  | 30 | MO001756 | MO001756-018 | GLJ003 | 光亮卷前处理 模板 | 6305 | 2024-07-18 | 2024-07-18 | 3 | 2024-07-28 05:30:07 | 2024-07-28 05:30:38 | 江苏九天光电科技有限公司 | 248079 | 5803 |  |  | 0.4 | 3360 | 610 | 1 | JG1224070442 |  |  |  | 0
最终冷轧 | JG91240700051 | JG9124070005 | 九天700轧机 | 合格 | 合格品 | 甲 | 杨永华 | 4526 | 4526 | 1 | 9330 | 0.1 | 630 | 轧0.1(0.097-0.102)4.5吨卷轧制米数8900-9000米不超9000米；6.2吨轧制米数12500-12600米不高于12600米 |  | 20100025 | 轧硬 | 0.4*630-SPCC | 30210015 | 光亮卷 | 0.1-SPCC |  | 30 | MO001900 | MO001900-003-01 | GLJ003 | 光亮卷前处理 模板 | 10665 | 2024-07-22 | 2024-07-22 | 3 | 2024-07-28 02:52:55 | 2024-07-28 02:53:35 | 江苏九天光电科技有限公司 | 253474 | 5805 |  |  | 0.4 | 2342 | 630 | 1 | JG91240700051
最终冷轧 | JG1224070309 | JG1224070309 | 九天700轧机 | 合格 | 合格品 | 乙 | 周朋 | 5220 | 5220 | 1 | 7200 | 0.15 | 610 | 轧0.15（0.147-0.152）5.2吨卷轧制米数7100-7200米，6.7吨卷轧制米数9400-9500米不低于9400米不高于9500米 |  | 20100023 | 轧硬 | 0.4*610-SPCC | 30210011 | 光亮卷 | 0.15-SPCC |  | 30 | MO001661 | MO001661-003 | GLJ003 | 光亮卷前处理 模板 | 5225 | 2024-07-16 | 2024-07-16 | 3 | 2024-07-28 00:05:22 | 2024-07-28 00:13:02 | 江苏九天光电科技有限公司 | 244106 | 5810 |  |  | 0.4 | 2780 | 610 | 1 | JG1224070309 |  |  |  | 0
最终冷轧 | JG1224070443 | JG1224070443 | 九天700轧机 | 合格 | 合格品 | 乙 | 蒋涛 | 6324 | 6324 | 1 | 13550 | 0.1 | 610 | 轧0.1（0.097-0.103）米数控制在13200-13300米不低于13200米不高于13300米 |  | 20100023 | 轧硬 | 0.4*610-SPCC | 30210015 | 光亮卷 | 0.1-SPCC |  | 30 | MO001756 | MO001756-019 | GLJ003 | 光亮卷前处理 模板 | 6325 | 2024-07-18 | 2024-07-18 | 3 | 2024-07-28 00:03:49 | 2024-07-28 00:04:10 | 江苏九天光电科技有限公司 | 248080 | 5800 |  |  | 0.4 | 3360 | 610 | 1 | JG1224070443 |  |  |  | 0
最终冷轧 | JG1224070441 | JG1224070441 | 九天700轧机 | 合格 | 合格品 | 乙 | 周朋 | 6300 | 6300 | 1 | 13520 | 0.1 | 610 | 轧0.1（0.097-0.103）米数控制在13200-13300米不低于13200米不高于13300米 |  | 20100023 | 轧硬 | 0.4*610-SPCC | 30210015 | 光亮卷 | 0.1-SPCC |  | 30 | MO001756 | MO001756-017 | GLJ003 | 光亮卷前处理 模板 | 6300 | 2024-07-18 | 2024-07-18 | 3 | 2024-07-28 00:02:43 | 2024-07-28 00:03:20 | 江苏九天光电科技有限公司 | 248078 | 5810 |  |  | 0.4 | 3360 | 610 | 1 | JG1224070441 |  |  |  | 0
最终冷轧 | JG91240700072 | JG9124070007 | 九天700轧机 | 合格 | 合格品 | 甲 | 杨永华 | 5326 | 4586 | 0.8611 | 9666 | 0.1 | 630 | 轧0.1(0.097-0.102)4.5吨卷轧制米数8900-9000米不超9000米；6.2吨轧制米数12500-12600米不高于12600米 |  | 20100025 | 轧硬 | 0.4*630-SPCC | 30210015 | 光亮卷 | 0.1-SPCC |  | 30 | MO001900 | MO001900-004-02 | GLJ003 | 光亮卷前处理 模板 | 10745 | 2024-07-22 | 2024-07-22 | 3 | 2024-07-27 16:17:35 | 2024-07-27 16:18:18 | 江苏九天光电科技有限公司 | 253475 | 5805 |  |  | 0.4 | 2765 | 630 | 1 | JG91240700072
最终冷轧 | JG91240700052 | JG9124070005 | 九天700轧机 | 合格 | 合格品 | 甲 | 杨永华 | 6120 | 6120 | 1 | 12730 | 0.1 | 630 | 轧0.1(0.097-0.102)4.5吨卷轧制米数8900-9000米不超9000米；6.2吨轧制米数12500-12600米不高于12600米 |  | 20100025 | 轧硬 | 0.4*630-SPCC | 30210015 | 光亮卷 | 0.1-SPCC |  | 30 | MO001900 | MO001900-003-02 | GLJ003 | 光亮卷前处理 模板 | 10665 | 2024-07-22 | 2024-07-22 | 3 | 2024-07-27 14:03:25 | 2024-07-27 14:04:19 | 江苏九天光电科技有限公司 | 253474 | 5803 |  |  | 0.4 | 3168 | 630 | 1 | JG91240700052
最终冷轧 | JG91240700032 | JG9124070003 | 九天700轧机 | 合格 | 合格品 | 甲 | 杨永华 | 5980 | 5980 | 1 | 12340 | 0.1 | 630 | 轧0.1(0.097-0.102)4.5吨卷轧制米数8900-9000米不超9000米；6.2吨轧制米数12500-12600米不高于12600米 |  | 20100025 | 轧硬 | 0.4*630-SPCC | 30210015 | 光亮卷 | 0.1-SPCC |  | 30 | MO001900 | MO001900-002-02 | GLJ003 | 光亮卷前处理 模板 | 10635 | 2024-07-22 | 2024-07-22 | 3 | 2024-07-27 11:54:11 | 2024-07-27 11:54:53 | 江苏九天光电科技有限公司 | 253473 | 5805 |  |  | 0.4 | 3090 | 630 | 1 | JG91240700032
最终冷轧 | JG1224070464 | JG1224070464 | 九天700轧机 | 合格 | 合格品 | 乙 | 蒋涛 | 6790 | 6770 | 0.9971 | 9550 | 0.15 | 610 | 轧0.15（0.147-0.153）5.18吨卷轧制米数7100-7200米不低于7100米不高于7200米；6.85吨轧制米数9500-9600米不低于9500米不高于9600米 |  | 20100023 | 轧硬 | 0.4*610-SPCC | 30210011 | 光亮卷 | 0.15-SPCC |  | 30 | MO001754 | MO001754-016 | GLJ003 | 光亮卷前处理 模板 | 6795 | 2024-07-18 | 2024-07-18 | 3 | 2024-07-27 07:53:01 | 2024-07-27 08:07:28 | 江苏九天光电科技有限公司 | 248057 | 5800 |  |  | 0.4 | 3580 | 610 | 1 | JG1224070464 |  |  |  | 0
最终冷轧 | JG91240700071 | JG9124070007 | 九天700轧机 | 合格 | 合格品 | 乙 | 周朋 | 5380 | 5380 | 1 | 11180 | 0.1 | 630 | 轧0.1(0.097-0.102)4.5吨卷轧制米数8900-9000米不超9000米；6.2吨轧制米数12500-12600米不高于12600米 |  | 20100025 | 轧硬 | 0.4*630-SPCC | 30210015 | 光亮卷 | 0.1-SPCC |  | 30 | MO001900 | MO001900-004-01 | GLJ003 | 光亮卷前处理 模板 | 10745 | 2024-07-22 | 2024-07-22 | 3 | 2024-07-27 06:37:15 | 2024-07-27 07:23:24 | 江苏九天光电科技有限公司 | 253475 | 5810 |  |  | 0.4 | 2785 | 630 | 1 | JG91240700071
最终冷轧 | JG91240700011 | JG9124070001 | 九天700轧机 | 合格 | 合格品 | 乙 | 蒋涛 | 4522 | 4522 | 1 | 9210 | 0.1 | 630 | 轧0.1(0.097-0.102)4.5吨卷轧制米数8900-9000米不超9000米；6.2吨轧制米数12500-12600米不高于12600米 |  | 20100025 | 轧硬 | 0.4*630-SPCC | 30210015 | 光亮卷 | 0.1-SPCC |  | 30 | MO001900 | MO001900-001-01 | GLJ003 | 光亮卷前处理 模板 | 10735 | 2024-07-22 | 2024-07-22 | 3 | 2024-07-27 06:35:57 | 2024-07-27 06:36:21 | 江苏九天光电科技有限公司 | 253472 | 5800 |  |  | 0.4 | 2342 | 630 | 1 | JG91240700011
最终冷轧 | JG91240700031 | JG9124070003 | 九天700轧机 | 合格 | 合格品 | 乙 | 周朋 | 4600 | 4600 | 1 | 9540 | 0.1 | 630 | 轧0.1(0.097-0.102)4.5吨卷轧制米数8900-9000米不超9000米；6.2吨轧制米数12500-12600米不高于12600米 |  | 20100025 | 轧硬 | 0.4*630-SPCC | 30210015 | 光亮卷 | 0.1-SPCC |  | 30 | MO001900 | MO001900-002-01 | GLJ003 | 光亮卷前处理 模板 | 10635 | 2024-07-22 | 2024-07-22 | 3 | 2024-07-27 06:35:13 | 2024-07-27 06:35:37 | 江苏九天光电科技有限公司 | 253473 | 5810 |  |  | 0.4 | 2400 | 630 | 1 | JG91240700031
最终冷轧 | JG91240700012 | JG9124070001 | 九天700轧机 | 合格 | 合格品 | 乙 | 蒋涛 | 6178 | 6178 | 1 | 12650 | 0.1 | 630 | 轧0.1(0.097-0.102)4.5吨卷轧制米数8900-9000米不超9000米；6.2吨轧制米数12500-12600米不高于12600米 |  | 20100025 | 轧硬 | 0.4*630-SPCC | 30210015 | 光亮卷 | 0.1-SPCC |  | 30 | MO001900 | MO001900-001-02 | GLJ003 | 光亮卷前处理 模板 | 10735 | 2024-07-22 | 2024-07-22 | 3 | 2024-07-27 06:34:29 | 2024-07-27 06:34:56 | 江苏九天光电科技有限公司 | 253472 | 5800 |  |  | 0.4 | 3198 | 630 | 1 | JG91240700012
最终冷轧 | JG1224070306 | JG1224070306 | 九天700轧机 | 合格 | 合格品 | 甲 | 李新峰 | 5224 | 5225 | 1.0002 | 7260 | 0.15 | 610 | 轧0.15（0.148-0.153）5.2吨卷轧制米数7100-7200米，6.7吨轧制米数9450-9550米，7吨卷轧制米数9500-9600米 |  | 20100023 | 轧硬 | 0.4*610-SPCC | 30210011 | 光亮卷 | 0.15-SPCC |  | 30 | MO001477 | MO001477-026 | GLJ003 | 光亮卷前处理 模板 | 5225 | 2024-07-11 | 2024-07-11 | 3 | 2024-07-26 17:53:06 | 2024-07-26 17:54:45 | 江苏九天光电科技有限公司 | 236597 | 5803 |  |  | 0.4 | 2780 | 610 | 1 | JG1224070306 |  |  |  | 0
最终冷轧 | JG1224070211 | JG1224070211 | 九天700轧机 | 合格 | 合格品 | 甲 | 杨永华 | 6330 | 6300 | 0.9953 | 13510 | 0.1 | 610 | 轧0.1（0.098-0.103）米数13200-13300米 |  | 20100023 | 轧硬 | 0.4*610-SPCC | 30210015 | 光亮卷 | 0.1-SPCC |  | 30 | MO001528 | MO001528-015 | GLJ003 | 光亮卷前处理 模板 | 6335 | 2024-07-12 | 2024-07-12 | 3 | 2024-07-26 16:35:49 | 2024-07-26 16:36:28 | 江苏九天光电科技有限公司 | 238816 | 5805 |  |  | 0.4 | 3370 | 610 | 1 | JG1224070211 |  |  |  | 0
最终冷轧 | JG1224070237 | JG1224070237 | 九天700轧机 | 合格 | 合格品 | 甲 | 李新峰 | 6290 | 6290 | 1 | 13500 | 0.1 | 610 | 轧0.1（0.098-0.103）米数13200-13300米 |  | 20100023 | 轧硬 | 0.4*610-SPCC | 30210015 | 光亮卷 | 0.1-SPCC |  | 30 | MO001528 | MO001528-017 | GLJ003 | 光亮卷前处理 模板 | 6295 | 2024-07-12 | 2024-07-12 | 3 | 2024-07-26 14:06:08 | 2024-07-26 14:06:39 | 江苏九天光电科技有限公司 | 238818 | 5803 |  |  | 0.4 | 3360 | 610 | 1 | JG1224070237 |  |  |  | 0
最终冷轧 | JG1224070198 | JG1224070198 | 九天700轧机 | 合格 | 合格品 | 甲 | 杨永华 | 6300 | 6300 | 1 | 13450 | 0.1 | 610 | 轧0.1（0.098-0.103）米数13200-13300米 |  | 20100023 | 轧硬 | 0.4*610-SPCC | 30210015 | 光亮卷 | 0.1-SPCC |  | 30 | MO001528 | MO001528-010 | GLJ003 | 光亮卷前处理 模板 | 6305 | 2024-07-12 | 2024-07-12 | 3 | 2024-07-26 11:34:13 | 2024-07-26 11:34:43 | 江苏九天光电科技有限公司 | 238812 | 5805 |  |  | 0.4 | 3360 | 610 | 1 | JG1224070198 |  |  |  | 0
最终冷轧 | JG1224070212 | JG1224070212 | 九天700轧机 | 合格 | 合格品 | 乙 | 蒋涛 | 6330 | 6330 | 1 | 13500 | 0.1 | 610 | 轧0.1（0.098-0.103）米数13200-13300米 |  | 20100023 | 轧硬 | 0.4*610-SPCC | 30210015 | 光亮卷 | 0.1-SPCC |  | 30 | MO001528 | MO001528-016 | GLJ003 | 光亮卷前处理 模板 | 6330 | 2024-07-12 | 2024-07-12 | 3 | 2024-07-26 08:10:43 | 2024-07-26 08:11:01 | 江苏九天光电科技有限公司 | 238817 | 5800 |  |  | 0.4 | 3370 | 610 | 1 | JG1224070212 |  |  |  | 0
最终冷轧 | JG1224070192 | JG1224070192 | 九天700轧机 | 合格 | 合格品 | 乙 | 蒋涛 | 6340 | 6340 | 1 | 13510 | 0.1 | 610 | 轧0.1（0.098-0.103）米数13200-13300米 |  | 20100023 | 轧硬 | 0.4*610-SPCC | 30210015 | 光亮卷 | 0.1-SPCC |  | 30 | MO001528 | MO001528-004 | GLJ003 | 光亮卷前处理 模板 | 6345 | 2024-07-12 | 2024-07-12 | 3 | 2024-07-26 05:55:53 | 2024-07-26 06:32:13 | 江苏九天光电科技有限公司 | 238788 | 5800 |  |  | 0.4 | 3370 | 610 | 1 | JG1224070192 |  |  |  | 0
最终冷轧 | JG1224070195 | JG1224070195 | 九天700轧机 | 合格 | 合格品 | 乙 | 蒋涛 | 6334 | 6334 | 1 | 13490 | 0.1 | 610 | 轧0.1（0.098-0.103）米数13200-13300米 |  | 20100023 | 轧硬 | 0.4*610-SPCC | 30210015 | 光亮卷 | 0.1-SPCC |  | 30 | MO001528 | MO001528-007 | GLJ003 | 光亮卷前处理 模板 | 6335 | 2024-07-12 | 2024-07-12 | 3 | 2024-07-26 05:55:18 | 2024-07-26 05:55:40 | 江苏九天光电科技有限公司 | 238795 | 5800 |  |  | 0.4 | 3370 | 610 | 1 | JG1224070195 |  |  |  | 0
最终冷轧 | JG1224070191 | JG1224070191 | 九天700轧机 | 合格 | 合格品 | 乙 | 蒋涛 | 6340 | 6300 | 0.9937 | 13280 | 0.1 | 610 | 轧0.1（0.098-0.103）米数13200-13300米 |  | 20100023 | 轧硬 | 0.4*610-SPCC | 30210015 | 光亮卷 | 0.1-SPCC |  | 30 | MO001528 | MO001528-003 | GLJ003 | 光亮卷前处理 模板 | 6345 | 2024-07-12 | 2024-07-12 | 3 | 2024-07-26 05:54:21 | 2024-07-26 05:55:04 | 江苏九天光电科技有限公司 | 238786 | 5800 |  |  | 0.4 | 3370 | 610 | 1 | JG1224070191 |  |  |  | 0