## sheet1
工序名称 | 新卷号 | 批号 | 机组名称 | 工序状态 | 检验结果 | 班组 | 参与人 | 来料重量 | 出料重量 | 成品率 | 出料长度 | 出料厚度 | 出料宽度 | 工序要求 | 备注 | 来料编码 | 来料名称 | 来料规格 | 产品编码 | 产品名称 | 产品规格 | 膜名称 | 排序 | 主计划号 | 子计划号 | 工序流程编码 | 工序流程名称 | 工单需求 | 计划开始时间 | 计划结束时间 | 工单状态 | 实际开始时间 | 产出时间 | 组织名称 | 卷号ID | 操作工人 | 报工人 | 检验 | 来料厚度 | 来料长度 | 来料宽度 | 是否分卷 | 原卷号 | 工单要求 | 是否成品 | 不良现象 | 入库审核
最终脱脂 | JG12240704071 | JG1224070407 | 九天750-2脱脂 | 合格 | 合格品 | 乙 | 孙建飞 | 6850 | 6740 | 0.9839 | 12650 | 0.1 | 710 | 脱脂 |  | 20100028 | 轧硬 | 0.4*710-SPCC | 30210015 | 光亮卷 | 0.1-SPCC |  | 40 | MO001796 | MO001796-007-01 | GLJ003 | 光亮卷前处理 模板 | 13740 | 2024-07-19 | 2024-07-19 | 3 | 2024-07-28 19:58:14 | 2024-07-28 21:22:07 | 江苏九天光电科技有限公司 | 249141 | 5792 |  |  | 0.1 | 12720 | 710 | 1 | JG12240704071
最终脱脂 | JG1224070433 | JG1224070433 | 九天750-2脱脂 | 合格 | 合格品 | 乙 | 何啸 | 6320 | 6262 | 0.9908 | 13550 | 0.1 | 610 | 脱脂 |  | 20100023 | 轧硬 | 0.4*610-SPCC | 30210015 | 光亮卷 | 0.1-SPCC |  | 40 | MO001756 | MO001756-009 | GLJ003 | 光亮卷前处理 模板 | 6325 | 2024-07-18 | 2024-07-18 | 3 | 2024-07-28 19:28:00 | 2024-07-28 19:28:22 | 江苏九天光电科技有限公司 | 248070 | 5788 |  |  | 0.1 | 13550 | 610 | 1 | JG1224070433 |  |  |  | 0
最终脱脂 | JG1224070428 | JG1224070428 | 九天750-2脱脂 | 合格 | 合格品 | 乙 | 何啸 | 6280 | 6200 | 0.9873 | 13360 | 0.1 | 610 | 脱脂 |  | 20100023 | 轧硬 | 0.4*610-SPCC | 30210015 | 光亮卷 | 0.1-SPCC |  | 40 | MO001756 | MO001756-002 | GLJ003 | 光亮卷前处理 模板 | 6285 | 2024-07-18 | 2024-07-18 | 3 | 2024-07-28 18:45:21 | 2024-07-28 18:45:44 | 江苏九天光电科技有限公司 | 248065 | 5788 |  |  | 0.1 | 13300 | 610 | 1 | JG1224070428 |  |  |  | 0
最终脱脂 | JG1224070439 | JG1224070439 | 九天750-2脱脂 | 合格 | 合格品 | 乙 | 孙建飞 | 6310 | 6250 | 0.9905 | 13510 | 0.1 | 610 | 脱脂 |  | 20100023 | 轧硬 | 0.4*610-SPCC | 30210015 | 光亮卷 | 0.1-SPCC |  | 40 | MO001756 | MO001756-015 | GLJ003 | 光亮卷前处理 模板 | 6310 | 2024-07-18 | 2024-07-18 | 3 | 2024-07-28 18:44:36 | 2024-07-28 18:45:02 | 江苏九天光电科技有限公司 | 248076 | 5792 |  |  | 0.1 | 13500 | 610 | 1 | JG1224070439 |  |  |  | 0
最终脱脂 | JG12240703872 | JG1224070387 | 九天750-2脱脂 | 合格 | 合格品 | 乙 | 何啸 | 6760 | 6640 | 0.9822 | 12680 | 0.1 | 710 | 脱脂 |  | 20100028 | 轧硬 | 0.4*710-SPCC | 30210015 | 光亮卷 | 0.1-SPCC |  | 40 | MO002019 | MO002019-002-02 | GLJ003 | 光亮卷前处理 模板 | 13650 | 2024-07-24 | 2024-07-24 | 3 | 2024-07-28 18:42:04 | 2024-07-28 18:42:36 | 江苏九天光电科技有限公司 | 256786 | 5788 |  |  | 0.1 | 12520 | 710 | 1 | JG12240703872
最终脱脂 | JG1224070309 | JG1224070309 | 九天750-2脱脂 | 合格 | 合格品 | 乙 | 孙建飞 | 5220 | 5180 | 0.9923 | 7200 | 0.15 | 610 | 脱脂 |  | 20100023 | 轧硬 | 0.4*610-SPCC | 30210011 | 光亮卷 | 0.15-SPCC |  | 40 | MO001661 | MO001661-003 | GLJ003 | 光亮卷前处理 模板 | 5225 | 2024-07-16 | 2024-07-16 | 3 | 2024-07-28 13:00:13 | 2024-07-28 13:00:43 | 江苏九天光电科技有限公司 | 244106 | 5792 |  |  | 0.15 | 7200 | 610 | 1 | JG1224070309 |  |  |  | 0
最终脱脂 | JG91240700051 | JG9124070005 | 九天750-2脱脂 | 合格 | 合格品 | 乙 | 孙建飞 | 4526 | 4460 | 0.9854 | 9240 | 0.1 | 630 | 脱脂 |  | 20100025 | 轧硬 | 0.4*630-SPCC | 30210015 | 光亮卷 | 0.1-SPCC |  | 40 | MO001900 | MO001900-003-01 | GLJ003 | 光亮卷前处理 模板 | 10665 | 2024-07-22 | 2024-07-22 | 3 | 2024-07-28 12:13:09 | 2024-07-28 12:14:25 | 江苏九天光电科技有限公司 | 253474 | 5792 |  |  | 0.1 | 9330 | 630 | 1 | JG91240700051
最终脱脂 | JG12240704211 | JG1224070421 | 九天750-2脱脂 | 合格 | 合格品 | 乙 | 何啸 | 6828 | 6620 | 0.9695 | 12300 | 0.1 | 710 | 脱脂 |  | 20100028 | 轧硬 | 0.4*710-SPCC | 30210015 | 光亮卷 | 0.1-SPCC |  | 40 | MO001796 | MO001796-006-01 | GLJ003 | 光亮卷前处理 模板 | 13705 | 2024-07-19 | 2024-07-19 | 3 | 2024-07-28 10:54:31 | 2024-07-28 10:54:57 | 江苏九天光电科技有限公司 | 249140 | 5788 |  |  | 0.1 | 12500 | 710 | 1 | JG12240704211
最终脱脂 | JG1224070465 | JG1224070465 | 九天750-2脱脂 | 合格 | 合格品 | 乙 | 何啸 | 5170 | 5080 | 0.9826 | 7140 | 0.15 | 610 | 脱脂 |  | 20100023 | 轧硬 | 0.4*610-SPCC | 30210011 | 光亮卷 | 0.15-SPCC |  | 40 | MO001754 | MO001754-017 | GLJ003 | 光亮卷前处理 模板 | 5180 | 2024-07-18 | 2024-07-18 | 3 | 2024-07-28 00:25:19 | 2024-07-28 00:59:32 | 江苏九天光电科技有限公司 | 248058 | 5788 |  |  | 0.15 | 7180 | 610 | 1 | JG1224070465 |  |  |  | 0
最终脱脂 | JG1224070459 | JG1224070459 | 九天750-2脱脂 | 合格 | 合格品 | 乙 | 孙建飞 | 6930 | 6830 | 0.9856 | 9580 | 0.15 | 610 | 脱脂 |  | 20100023 | 轧硬 | 0.4*610-SPCC | 30210011 | 光亮卷 | 0.15-SPCC |  | 40 | MO001754 | MO001754-011 | GLJ003 | 光亮卷前处理 模板 | 6960 | 2024-07-18 | 2024-07-18 | 3 | 2024-07-28 00:13:53 | 2024-07-28 00:14:52 | 江苏九天光电科技有限公司 | 248052 | 5792 |  |  | 0.15 | 9580 | 610 | 1 | JG1224070459 |  |  |  | 0
最终脱脂 | JG1224070464 | JG1224070464 | 九天750-2脱脂 | 合格 | 合格品 | 乙 | 何啸 | 6770 | 6670 | 0.9852 | 9550 | 0.15 | 610 | 脱脂 |  | 20100023 | 轧硬 | 0.4*610-SPCC | 30210011 | 光亮卷 | 0.15-SPCC |  | 40 | MO001754 | MO001754-016 | GLJ003 | 光亮卷前处理 模板 | 6795 | 2024-07-18 | 2024-07-18 | 3 | 2024-07-27 22:56:12 | 2024-07-27 22:56:35 | 江苏九天光电科技有限公司 | 248057 | 5788 |  |  | 0.15 | 9550 | 610 | 1 | JG1224070464 |  |  |  | 0
最终脱脂 | JG91240700011 | JG9124070001 | 九天750-2脱脂 | 合格 | 合格品 | 乙 | 孙建飞 | 4522 | 4470 | 0.9885 | 9150 | 0.1 | 630 | 脱脂 |  | 20100025 | 轧硬 | 0.4*630-SPCC | 30210015 | 光亮卷 | 0.1-SPCC |  | 40 | MO001900 | MO001900-001-01 | GLJ003 | 光亮卷前处理 模板 | 10735 | 2024-07-22 | 2024-07-22 | 3 | 2024-07-27 22:02:50 | 2024-07-27 22:03:19 | 江苏九天光电科技有限公司 | 253472 | 5792 |  |  | 0.1 | 9210 | 630 | 1 | JG91240700011
最终脱脂 | JG91240700071 | JG9124070007 | 九天750-2脱脂 | 合格 | 合格品 | 乙 | 孙建飞 | 5380 | 5350 | 0.9944 | 11100 | 0.1 | 630 | 脱脂 |  | 20100025 | 轧硬 | 0.4*630-SPCC | 30210015 | 光亮卷 | 0.1-SPCC |  | 40 | MO001900 | MO001900-004-01 | GLJ003 | 光亮卷前处理 模板 | 10745 | 2024-07-22 | 2024-07-22 | 3 | 2024-07-27 20:39:13 | 2024-07-27 22:00:05 | 江苏九天光电科技有限公司 | 253475 | 5792 |  |  | 0.1 | 11180 | 630 | 1 | JG91240700071
最终脱脂 | JG91240700052 | JG9124070005 | 九天750-2脱脂 | 合格 | 合格品 | 乙 | 何啸 | 6120 | 6050 | 0.9886 | 12700 | 0.1 | 630 | 脱脂 |  | 20100025 | 轧硬 | 0.4*630-SPCC | 30210015 | 光亮卷 | 0.1-SPCC |  | 40 | MO001900 | MO001900-003-02 | GLJ003 | 光亮卷前处理 模板 | 10665 | 2024-07-22 | 2024-07-22 | 3 | 2024-07-27 19:08:52 | 2024-07-27 19:09:29 | 江苏九天光电科技有限公司 | 253474 | 5788 |  |  | 0.1 | 12730 | 630 | 1 | JG91240700052
最终脱脂 | JG91240700031 | JG9124070003 | 九天750-2脱脂 | 合格 | 合格品 | 乙 | 孙建飞 | 4600 | 4570 | 0.9935 | 9450 | 0.1 | 630 | 脱脂 |  | 20100025 | 轧硬 | 0.4*630-SPCC | 30210015 | 光亮卷 | 0.1-SPCC |  | 40 | MO001900 | MO001900-002-01 | GLJ003 | 光亮卷前处理 模板 | 10635 | 2024-07-22 | 2024-07-22 | 3 | 2024-07-27 08:28:41 | 2024-07-27 09:04:35 | 江苏九天光电科技有限公司 | 253473 | 5792 |  |  | 0.1 | 9540 | 630 | 1 | JG91240700031
最终脱脂 | JG91240700012 | JG9124070001 | 九天750-2脱脂 | 合格 | 合格品 | 乙 | 何啸 | 6178 | 6130 | 0.9922 | 12600 | 0.1 | 630 | 脱脂 |  | 20100025 | 轧硬 | 0.4*630-SPCC | 30210015 | 光亮卷 | 0.1-SPCC |  | 40 | MO001900 | MO001900-001-02 | GLJ003 | 光亮卷前处理 模板 | 10735 | 2024-07-22 | 2024-07-22 | 3 | 2024-07-27 08:14:49 | 2024-07-27 08:15:26 | 江苏九天光电科技有限公司 | 253472 | 5788 |  |  | 0.1 | 12650 | 630 | 1 | JG91240700012
最终脱脂 | JG91240700021 | JG9124070002 | 九天750-2脱脂 | 合格 | 合格品 | 乙 | 孙建飞 | 5190 | 5110 | 0.9846 | 7100 | 0.15 | 610 | 脱脂 |  | 20100023 | 轧硬 | 0.4*610-SPCC | 30210011 | 光亮卷 | 0.15-SPCC |  | 40 | MO001896 | MO001896-001-01 | GLJ003 | 光亮卷前处理 模板 | 10390 | 2024-07-22 | 2024-07-22 | 3 | 2024-07-27 08:12:11 | 2024-07-27 08:12:45 | 江苏九天光电科技有限公司 | 253364 | 5792 |  |  | 0.15 | 7150 | 610 | 1 | JG91240700021
最终脱脂 | JG1224070306 | JG1224070306 | 九天750-2脱脂 | 合格 | 合格品 | 乙 | 何啸 | 5225 | 5150 | 0.9856 | 7240 | 0.15 | 610 | 脱脂 |  | 20100023 | 轧硬 | 0.4*610-SPCC | 30210011 | 光亮卷 | 0.15-SPCC |  | 40 | MO001477 | MO001477-026 | GLJ003 | 光亮卷前处理 模板 | 5225 | 2024-07-11 | 2024-07-11 | 3 | 2024-07-27 07:13:23 | 2024-07-27 07:13:50 | 江苏九天光电科技有限公司 | 236597 | 5788 |  |  | 0.15 | 7260 | 610 | 1 | JG1224070306 |  |  |  | 0
最终脱脂 | JG91240700042 | JG9124070004 | 九天750-2脱脂 | 合格 | 合格品 | 乙 | 孙建飞 | 5030 | 4990 | 0.992 | 7100 | 0.15 | 610 | 脱脂 |  | 20100023 | 轧硬 | 0.4*610-SPCC | 30210011 | 光亮卷 | 0.15-SPCC |  | 40 | MO001896 | MO001896-002-02 | GLJ003 | 光亮卷前处理 模板 | 10290 | 2024-07-22 | 2024-07-22 | 3 | 2024-07-27 06:07:57 | 2024-07-27 06:08:43 | 江苏九天光电科技有限公司 | 253369 | 5792 |  |  | 0.15 | 7120 | 610 | 1 | JG91240700042
最终脱脂 | JG91240700082 | JG9124070008 | 九天750-2脱脂 | 合格 | 合格品 | 乙 | 孙建飞 | 5140 | 5090 | 0.9903 | 7110 | 0.15 | 610 | 脱脂 |  | 20100023 | 轧硬 | 0.4*610-SPCC | 30210011 | 光亮卷 | 0.15-SPCC |  | 40 | MO001896 | MO001896-004-02 | GLJ003 | 光亮卷前处理 模板 | 10400 | 2024-07-22 | 2024-07-22 | 3 | 2024-07-27 05:13:19 | 2024-07-27 05:13:49 | 江苏九天光电科技有限公司 | 253373 | 5792 |  |  | 0.15 | 7120 | 610 | 1 | JG91240700082
最终脱脂 | JG91240700061 | JG9124070006 | 九天750-2脱脂 | 合格 | 合格品 | 乙 | 何啸 | 5200 | 5120 | 0.9846 | 7100 | 0.15 | 610 | 脱脂 |  | 20100023 | 轧硬 | 0.4*610-SPCC | 30210011 | 光亮卷 | 0.15-SPCC |  | 40 | MO001896 | MO001896-003-01 | GLJ003 | 光亮卷前处理 模板 | 10320 | 2024-07-22 | 2024-07-22 | 3 | 2024-07-27 05:10:18 | 2024-07-27 05:10:41 | 江苏九天光电科技有限公司 | 253370 | 5788 |  |  | 0.15 | 7160 | 610 | 1 | JG91240700061
最终脱脂 | JG1224070456 | JG1224070456 | 九天750-2脱脂 | 合格 | 合格品 | 乙 | 孙建飞 | 6830 | 6760 | 0.9898 | 9550 | 0.15 | 610 | 脱脂 |  | 20100023 | 轧硬 | 0.4*610-SPCC | 30210011 | 光亮卷 | 0.15-SPCC |  | 40 | MO001754 | MO001754-008 | GLJ003 | 光亮卷前处理 模板 | 6850 | 2024-07-18 | 2024-07-18 | 3 | 2024-07-27 04:09:02 | 2024-07-27 04:09:26 | 江苏九天光电科技有限公司 | 248049 | 5792 |  |  | 0.15 | 9550 | 610 | 1 | JG1224070456 |  |  |  | 0
最终脱脂 | JG1224070310 | JG1224070310 | 九天750-2脱脂 | 合格 | 合格品 | 乙 | 孙建飞 | 5200 | 5156 | 0.9915 | 7278 | 0.15 | 610 | 脱脂 |  | 20100023 | 轧硬 | 0.4*610-SPCC | 30210011 | 光亮卷 | 0.15-SPCC |  | 40 | MO001661 | MO001661-004 | GLJ003 | 光亮卷前处理 模板 | 5215 | 2024-07-16 | 2024-07-16 | 3 | 2024-07-27 01:24:49 | 2024-07-27 01:25:19 | 江苏九天光电科技有限公司 | 244107 | 5792 |  |  | 0.15 | 7250 | 610 | 1 | JG1224070310 |  |  |  | 0
最终脱脂 | JG1224070460 | JG1224070460 | 九天750-2脱脂 | 合格 | 合格品 | 乙 | 何啸 | 6900 | 6820 | 0.9884 | 9670 | 0.15 | 610 | 脱脂 |  | 20100023 | 轧硬 | 0.4*610-SPCC | 30210011 | 光亮卷 | 0.15-SPCC |  | 40 | MO001754 | MO001754-012 | GLJ003 | 光亮卷前处理 模板 | 6930 | 2024-07-18 | 2024-07-18 | 3 | 2024-07-27 00:27:28 | 2024-07-27 00:28:07 | 江苏九天光电科技有限公司 | 248053 | 5788 |  |  | 0.15 | 9650 | 610 | 1 | JG1224070460 |  |  |  | 0
最终脱脂 | JG1224070332 | JG1224070332 | 九天750-2脱脂 | 合格 | 合格品 | 乙 | 何啸 | 6680 | 6600 | 0.988 | 9260 | 0.15 | 610 | 脱脂 |  | 20100023 | 轧硬 | 0.4*610-SPCC | 30210011 | 光亮卷 | 0.15-SPCC |  | 40 | MO001661 | MO001661-002 | GLJ003 | 光亮卷前处理 模板 | 6690 | 2024-07-16 | 2024-07-16 | 3 | 2024-07-26 08:31:05 | 2024-07-26 09:30:30 | 江苏九天光电科技有限公司 | 244105 | 5788 |  |  | 0.15 | 9400 | 610 | 1 | JG1224070332 |  |  |  | 0
最终脱脂 | JG1224070454 | JG1224070454 | 九天750-2脱脂 | 合格 | 合格品 | 乙 | 孙建飞 | 5160 | 5100 | 0.9884 | 7180 | 0.15 | 610 | 脱脂 |  | 20100023 | 轧硬 | 0.4*610-SPCC | 30210011 | 光亮卷 | 0.15-SPCC |  | 40 | MO001754 | MO001754-006 | GLJ003 | 光亮卷前处理 模板 | 5175 | 2024-07-18 | 2024-07-18 | 3 | 2024-07-26 08:27:49 | 2024-07-26 08:28:25 | 江苏九天光电科技有限公司 | 248047 | 5792 |  |  | 0.15 | 7200 | 610 | 1 | JG1224070454 |  |  |  | 0
最终脱脂 | JG1224070245 | JG1224070245 | 九天750-2脱脂 | 合格 | 合格品 | 乙 | 何啸 | 5200 | 5106 | 0.9819 | 7240 | 0.15 | 610 | 脱脂 |  | 20100023 | 轧硬 | 0.4*610-SPCC | 30210011 | 光亮卷 | 0.15-SPCC |  | 40 | MO001447 | MO001447-003 | GLJ003 | 光亮卷前处理 模板 | 5215 | 2024-07-10 | 2024-07-10 | 2 | 2024-07-26 07:52:20 | 2024-07-26 07:52:48 | 江苏九天光电科技有限公司 | 235118 | 5788 |  |  | 0.15 | 7240 | 610 | 1 | JG1224070245 |  |  |  | 0
最终脱脂 | JG1224070463 | JG1224070463 | 九天750-2脱脂 | 合格 | 合格品 | 乙 | 何啸 | 6800 | 6710 | 0.9868 | 9500 | 0.15 | 610 | 脱脂 |  | 20100023 | 轧硬 | 0.4*610-SPCC | 30210011 | 光亮卷 | 0.15-SPCC |  | 40 | MO001754 | MO001754-015 | GLJ003 | 光亮卷前处理 模板 | 6815 | 2024-07-18 | 2024-07-18 | 3 | 2024-07-26 06:31:56 | 2024-07-26 06:32:39 | 江苏九天光电科技有限公司 | 248056 | 5788 |  |  | 0.15 | 9500 | 610 | 1 | JG1224070463 |  |  |  | 0
最终脱脂 | JG1224070287 | JG1224070287 | 九天750-2脱脂 | 合格 | 合格品 | 乙 | 孙建飞 | 6730 | 6638 | 0.9863 | 9420 | 0.15 | 610 | 脱脂 |  | 20100023 | 轧硬 | 0.4*610-SPCC | 30210011 | 光亮卷 | 0.15-SPCC |  | 40 | MO001477 | MO001477-007 | GLJ003 | 光亮卷前处理 模板 | 6750 | 2024-07-11 | 2024-07-11 | 3 | 2024-07-26 05:25:32 | 2024-07-26 05:25:59 | 江苏九天光电科技有限公司 | 236578 | 5792 |  |  | 0.15 | 9450 | 610 | 1 | JG1224070287 |  |  |  | 0
最终脱脂 | JG1224070467 | JG1224070467 | 九天750-2脱脂 | 合格 | 合格品 | 乙 | 何啸 | 6900 | 6820 | 0.9884 | 9650 | 0.15 | 610 | 脱脂 |  | 20100023 | 轧硬 | 0.4*610-SPCC | 30210011 | 光亮卷 | 0.15-SPCC |  | 40 | MO001754 | MO001754-019 | GLJ003 | 光亮卷前处理 模板 | 6915 | 2024-07-18 | 2024-07-18 | 5 | 2024-07-26 04:16:51 | 2024-07-26 04:17:15 | 江苏九天光电科技有限公司 | 248060 | 5788 |  |  | 0.15 | 9630 | 610 | 1 | JG1224070467 |  |  |  | 0
最终脱脂 | JG1224070457 | JG1224070457 | 九天750-2脱脂 | 合格 | 合格品 | 乙 | 孙建飞 | 5170 | 5110 | 0.9884 | 7170 | 0.15 | 610 | 脱脂 |  | 20100023 | 轧硬 | 0.4*610-SPCC | 30210011 | 光亮卷 | 0.15-SPCC |  | 40 | MO001754 | MO001754-009 | GLJ003 | 光亮卷前处理 模板 | 5180 | 2024-07-18 | 2024-07-18 | 3 | 2024-07-26 03:08:15 | 2024-07-26 03:08:54 | 江苏九天光电科技有限公司 | 248050 | 5792 |  |  | 0.15 | 7200 | 610 | 1 | JG1224070457 |  |  |  | 0
最终脱脂 | JG1224070281 | JG1224070281 | 九天750-2脱脂 | 合格 | 合格品 | 乙 | 孙建飞 | 5210 | 5130 | 0.9846 | 7270 | 0.15 | 610 | 脱脂 |  | 20100023 | 轧硬 | 0.4*610-SPCC | 30210011 | 光亮卷 | 0.15-SPCC |  | 40 | MO001477 | MO001477-001 | GLJ003 | 光亮卷前处理 模板 | 5220 | 2024-07-11 | 2024-07-11 | 5 | 2024-07-25 08:20:13 | 2024-07-25 08:20:37 | 江苏九天光电科技有限公司 | 236572 | 5792 |  |  | 0.15 | 7200 | 610 | 1 | JG1224070281 |  |  |  | 0
最终脱脂 | JG1224070297 | JG1224070297 | 九天750-2脱脂 | 合格 | 合格品 | 乙 | 何啸 | 5260 | 5180 | 0.9848 | 7320 | 0.15 | 610 | 脱脂 |  | 20100023 | 轧硬 | 0.4*610-SPCC | 30210011 | 光亮卷 | 0.15-SPCC |  | 40 | MO001477 | MO001477-017 | GLJ003 | 光亮卷前处理 模板 | 5280 | 2024-07-11 | 2024-07-11 | 3 | 2024-07-25 08:19:39 | 2024-07-25 08:19:59 | 江苏九天光电科技有限公司 | 236588 | 5788 |  |  | 0.15 | 7300 | 610 | 1 | JG1224070297 |  |  |  | 0
三次脱脂 | JG1224070181 | JG1224070181 | 九天750-2脱脂 | 合格 | 合格品 | 乙 | 何啸 | 5430 | 5420 | 0.9982 | 6620 | 0.145 | 710 |  |  | 20100028 | 轧硬 | 0.4*710-SPCC | 30210008 | 光亮卷 | 0.145-SPCC |  | 51 | MO001356 | MO001356-011 | GLJ003 | 光亮卷前处理 模板 | 5515 | 2024-07-08 | 2024-07-08 | 5 | 2024-07-24 21:19:51 | 2024-07-24 21:21:17 | 江苏九天光电科技有限公司 | 227454 | 5788 |  |  | 0.145 | 6620 | 710 | 1 | JG1224070181 |  |  |  | 0
三次脱脂 | JG1224070186 | JG1224070186 | 九天750-2脱脂 | 合格 | 合格品 | 乙 | 何啸 | 5310 | 5310 | 1 | 7250 | 0.15 | 610 |  |  | 20100023 | 轧硬 | 0.4*610-SPCC | 30210011 | 光亮卷 | 0.15-SPCC |  | 51 | MO001353 | MO001353-002 | GLJ003 | 光亮卷前处理 模板 | 5420 | 2024-07-08 | 2024-07-08 | 5 | 2024-07-23 22:00:40 | 2024-07-23 22:01:30 | 江苏九天光电科技有限公司 | 227424 | 5788 |  |  | 0.15 | 7250 | 610 | 1 | JG1224070186 |  |  |  | 0
最终脱脂 | JG1224070220 | JG1224070220 | 九天750-2脱脂 | 合格 | 合格品 | 乙 | 孙建飞 | 5880 | 5858 | 0.9963 | 6800 | 0.18 | 610 | 脱脂 |  | 20100023 | 轧硬 | 0.4*610-SPCC | 30210014 | 光亮卷 | 0.18-SPCC |  | 40 | MO001659 | MO001659-008 | GLJ003 | 光亮卷前处理 模板 | 5895 | 2024-07-16 | 2024-07-16 | 3 | 2024-07-22 06:54:52 | 2024-07-22 06:55:19 | 江苏九天光电科技有限公司 | 244099 | 5792 |  |  | 0.18 | 6800 | 610 | 1 | JG1224070220 |  |  |  | 0
最终脱脂 | JG1224070216 | JG1224070216 | 九天750-2脱脂 | 合格 | 合格品 | 乙 | 孙建飞 | 6020 | 5930 | 0.985 | 6900 | 0.18 | 610 | 脱脂 |  | 20100023 | 轧硬 | 0.4*610-SPCC | 30210014 | 光亮卷 | 0.18-SPCC |  | 40 | MO001659 | MO001659-006 | GLJ003 | 光亮卷前处理 模板 | 6030 | 2024-07-16 | 2024-07-16 | 5 | 2024-07-22 06:53:53 | 2024-07-22 06:54:38 | 江苏九天光电科技有限公司 | 244097 | 5792 |  |  | 0.18 | 6900 | 610 | 1 | JG1224070216 |  |  |  | 0
最终脱脂 | JG1224070232 | JG1224070232 | 九天750-2脱脂 | 合格 | 合格品 | 乙 | 何啸 | 5800 | 5730 | 0.9879 | 6700 | 0.18 | 610 | 脱脂 |  | 20100023 | 轧硬 | 0.4*610-SPCC | 30210014 | 光亮卷 | 0.18-SPCC |  | 40 | MO001659 | MO001659-004 | GLJ003 | 光亮卷前处理 模板 | 5820 | 2024-07-16 | 2024-07-16 | 5 | 2024-07-22 06:53:03 | 2024-07-22 06:53:27 | 江苏九天光电科技有限公司 | 244095 | 5788 |  |  | 0.18 | 6800 | 610 | 1 | JG1224070232 |  |  |  | 0
最终脱脂 | JG1224070224 | JG1224070224 | 九天750-2脱脂 | 合格 | 合格品 | 乙 | 何啸 | 5940 | 5800 | 0.9764 | 6750 | 0.18 | 610 | 脱脂 |  | 20100023 | 轧硬 | 0.4*610-SPCC | 30210014 | 光亮卷 | 0.18-SPCC |  | 40 | MO001659 | MO001659-010 | GLJ003 | 光亮卷前处理 模板 | 5960 | 2024-07-16 | 2024-07-16 | 5 | 2024-07-22 05:19:15 | 2024-07-22 05:19:43 | 江苏九天光电科技有限公司 | 244101 | 5788 |  |  | 0.18 | 6750 | 610 | 1 | JG1224070224 |  |  |  | 0
最终脱脂 | JG1224070252 | JG1224070252 | 九天750-2脱脂 | 合格 | 合格品 | 乙 | 孙建飞 | 5890 | 5820 | 0.9881 | 6800 | 0.18 | 610 | 脱脂 |  | 20100023 | 轧硬 | 0.4*610-SPCC | 30210014 | 光亮卷 | 0.18-SPCC |  | 40 | MO001659 | MO001659-012 | GLJ003 | 光亮卷前处理 模板 | 5900 | 2024-07-16 | 2024-07-16 | 5 | 2024-07-22 04:24:58 | 2024-07-22 04:25:19 | 江苏九天光电科技有限公司 | 244103 | 5792 |  |  | 0.18 | 6820 | 610 | 1 | JG1224070252 |  |  |  | 0
最终脱脂 | JG1224070251 | JG1224070251 | 九天750-2脱脂 | 合格 | 合格品 | 乙 | 何啸 | 5880 | 5800 | 0.9864 | 6800 | 0.18 | 610 | 脱脂 |  | 20100023 | 轧硬 | 0.4*610-SPCC | 30210014 | 光亮卷 | 0.18-SPCC |  | 40 | MO001659 | MO001659-011 | GLJ003 | 光亮卷前处理 模板 | 5905 | 2024-07-16 | 2024-07-16 | 5 | 2024-07-22 03:13:55 | 2024-07-22 03:14:21 | 江苏九天光电科技有限公司 | 244102 | 5788 |  |  | 0.18 | 6800 | 610 | 1 | JG1224070251 |  |  |  | 0
最终脱脂 | JG1224070228 | JG1224070228 | 九天750-2脱脂 | 合格 | 合格品 | 乙 | 何啸 | 5920 | 5850 | 0.9882 | 6900 | 0.18 | 610 | 脱脂 |  | 20100023 | 轧硬 | 0.4*610-SPCC | 30210014 | 光亮卷 | 0.18-SPCC |  | 40 | MO001659 | MO001659-002 | GLJ003 | 光亮卷前处理 模板 | 5940 | 2024-07-16 | 2024-07-16 | 5 | 2024-07-22 01:22:18 | 2024-07-22 01:22:41 | 江苏九天光电科技有限公司 | 244093 | 5788 |  |  | 0.18 | 6780 | 610 | 1 | JG1224070228 |  |  |  | 0
最终脱脂 | JG12240701312 | JG1224070131 | 九天750-2脱脂 | 合格 | 合格品 | 乙 | 孙建飞 | 5650 | 5650 |  | 10200 | 0.1 | 710 | 脱脂 |  | 20100028 | 轧硬 | 0.4*710-SPCC | 30210015 | 光亮卷 | 0.1-SPCC |  | 40 | MO001228 | MO001228-001-02 | GLJ003 | 光亮卷前处理 模板 | 8280 | 2024-07-05 | 2024-07-05 | 5 | 2024-07-21 08:06:58 | 2024-07-21 10:41:41 | 江苏九天光电科技有限公司 |  | 5792 |  | 1 | 0.1 | 10200 | 710 | 1 | JG12240701312
最终脱脂 | JG12240701311 | JG1224070131 | 九天750-2脱脂 | 合格 | 合格品 | 乙 | 孙建飞 | 2530 | 2530 |  | 4600 | 0.1 | 710 | 脱脂 |  | 20100028 | 轧硬 | 0.4*710-SPCC | 30210015 | 光亮卷 | 0.1-SPCC |  | 40 | MO001228 | MO001228-001-01 | GLJ003 | 光亮卷前处理 模板 | 8280 | 2024-07-05 | 2024-07-05 | 5 | 2024-07-21 08:06:58 | 2024-07-21 10:41:41 | 江苏九天光电科技有限公司 |  | 5792 |  | 1 | 0.1 | 4600 | 710 | 1 | JG12240701311
最终脱脂 | JG12240701832 | JG1224070183 | 九天750-2脱脂 | 合格 | 合格品 | 乙 | 孙建飞 | 2538 | 2538 |  | 4650 | 0.1 | 710 | 脱脂 |  | 20100028 | 轧硬 | 0.4*710-SPCC | 30210015 | 光亮卷 | 0.1-SPCC |  | 40 | MO001357 | MO001357-011-02 | GLJ003 | 光亮卷前处理 模板 | 8270 | 2024-07-08 | 2024-07-08 | 2 | 2024-07-21 08:02:35 | 2024-07-21 08:06:48 | 江苏九天光电科技有限公司 |  | 5792 |  | 1 | 0.1 | 4650 | 710 | 1 | JG12240701832
最终脱脂 | JG12240701831 | JG1224070183 | 九天750-2脱脂 | 合格 | 合格品 | 乙 | 孙建飞 | 5588 | 5588 |  | 10100 | 0.1 | 710 | 脱脂 |  | 20100028 | 轧硬 | 0.4*710-SPCC | 30210015 | 光亮卷 | 0.1-SPCC |  | 40 | MO001357 | MO001357-011-01 | GLJ003 | 光亮卷前处理 模板 | 8270 | 2024-07-08 | 2024-07-08 | 2 | 2024-07-21 08:02:35 | 2024-07-21 08:06:48 | 江苏九天光电科技有限公司 |  | 5792 |  | 1 | 0.1 | 10100 | 710 | 1 | JG12240701831
最终脱脂 | JG12240701322 | JG1224070132 | 九天750-2脱脂 | 合格 | 合格品 | 乙 | 何啸 | 6298 | 6298 |  | 11500 | 0.1 | 710 | 脱脂 |  | 20100028 | 轧硬 | 0.4*710-SPCC | 30210015 | 光亮卷 | 0.1-SPCC |  | 40 | MO001228 | MO001228-002-02 | GLJ003 | 光亮卷前处理 模板 | 8280 | 2024-07-05 | 2024-07-05 | 2 | 2024-07-21 05:50:36 | 2024-07-21 05:54:15 | 江苏九天光电科技有限公司 |  | 5788 |  | 1 | 0.1 | 11500 | 710 | 1 | JG12240701322
最终脱脂 | JG12240701321 | JG1224070132 | 九天750-2脱脂 | 合格 | 合格品 | 乙 | 何啸 | 1846 | 1846 |  | 3350 | 0.1 | 710 | 脱脂 |  | 20100028 | 轧硬 | 0.4*710-SPCC | 30210015 | 光亮卷 | 0.1-SPCC |  | 40 | MO001228 | MO001228-002-01 | GLJ003 | 光亮卷前处理 模板 | 8280 | 2024-07-05 | 2024-07-05 | 2 | 2024-07-21 05:50:36 | 2024-07-21 05:54:15 | 江苏九天光电科技有限公司 |  | 5788 |  | 1 | 0.1 | 3350 | 710 | 1 | JG12240701321
最终脱脂 | JG12240701202 | JG1224070120 | 九天750-2脱脂 | 合格 | 合格品 | 乙 | 何啸 | 5670 | 5670 |  | 10250 | 0.1 | 710 | 脱脂 |  | 20100028 | 轧硬 | 0.4*710-SPCC | 30210015 | 光亮卷 | 0.1-SPCC |  | 40 | MO001211 | MO001211-003-02 | GLJ003 | 光亮卷前处理 模板 | 8340 | 2024-07-05 | 2024-07-05 | 5 | 2024-07-21 04:11:22 | 2024-07-21 04:15:21 | 江苏九天光电科技有限公司 |  | 5788 |  | 1 | 0.1 | 10250 | 710 | 1 | JG12240701202
最终脱脂 | JG12240701201 | JG1224070120 | 九天750-2脱脂 | 合格 | 合格品 | 乙 | 何啸 | 2530 | 2530 |  | 4600 | 0.1 | 710 | 脱脂 |  | 20100028 | 轧硬 | 0.4*710-SPCC | 30210015 | 光亮卷 | 0.1-SPCC |  | 40 | MO001211 | MO001211-003-01 | GLJ003 | 光亮卷前处理 模板 | 8340 | 2024-07-05 | 2024-07-05 | 5 | 2024-07-21 04:11:22 | 2024-07-21 04:15:21 | 江苏九天光电科技有限公司 |  | 5788 |  | 1 | 0.1 | 4600 | 710 | 1 | JG12240701201
最终脱脂 | JG1224070268 | JG1224070268 | 九天750-2脱脂 | 合格 | 合格品 | 乙 | 何啸 | 7130 | 7060 | 0.9902 | 9550 | 0.15 | 610 | 脱脂 |  | 20100023 | 轧硬 | 0.4*610-SPCC | 30210011 | 光亮卷 | 0.15-SPCC |  | 40 | MO001446 | MO001446-022 | GLJ003 | 光亮卷前处理 模板 | 7135 | 2024-07-10 | 2024-07-10 | 2 | 2024-07-20 16:27:39 | 2024-07-20 18:39:34 | 江苏九天光电科技有限公司 | 235102 | 5788 |  |  | 0.15 | 9620 | 610 | 1 | JG1224070268 |  |  |  | 0
最终脱脂 | JG12240701632 | JG1224070163 | 九天750-2脱脂 | 合格 | 合格品 | 乙 | 何啸 | 5672 | 5672 |  | 10250 | 0.1 | 710 | 脱脂 |  | 20100028 | 轧硬 | 0.4*710-SPCC | 30210015 | 光亮卷 | 0.1-SPCC |  | 40 | MO001357 | MO001357-001-02 | GLJ003 | 光亮卷前处理 模板 | 8270 | 2024-07-08 | 2024-07-08 | 5 | 2024-07-19 18:29:25 | 2024-07-19 18:32:52 | 江苏九天光电科技有限公司 |  | 5788 |  | 1 | 0.1 | 10250 | 710 | 1 | JG12240701632
最终脱脂 | JG12240701631 | JG1224070163 | 九天750-2脱脂 | 合格 | 合格品 | 乙 | 何啸 | 2492 | 2492 |  | 4500 | 0.1 | 710 | 脱脂 |  | 20100028 | 轧硬 | 0.4*710-SPCC | 30210015 | 光亮卷 | 0.1-SPCC |  | 40 | MO001357 | MO001357-001-01 | GLJ003 | 光亮卷前处理 模板 | 8270 | 2024-07-08 | 2024-07-08 | 5 | 2024-07-19 18:29:25 | 2024-07-19 18:32:52 | 江苏九天光电科技有限公司 |  | 5788 |  | 1 | 0.1 | 4500 | 710 | 1 | JG12240701631
最终脱脂 | JG12240701802 | JG1224070180 | 九天750-2脱脂 | 合格 | 合格品 | 乙 | 孙建飞 | 2488 | 2488 |  | 4500 | 0.1 | 710 | 脱脂 |  | 20100028 | 轧硬 | 0.4*710-SPCC | 30210015 | 光亮卷 | 0.1-SPCC |  | 40 | MO001357 | MO001357-010-02 | GLJ003 | 光亮卷前处理 模板 | 8255 | 2024-07-08 | 2024-07-08 | 5 | 2024-07-19 17:24:02 | 2024-07-19 18:28:55 | 江苏九天光电科技有限公司 |  | 5792 |  | 1 | 0.1 | 4500 | 710 | 1 | JG12240701802
最终脱脂 | JG12240701801 | JG1224070180 | 九天750-2脱脂 | 合格 | 合格品 | 乙 | 孙建飞 | 5640 | 5640 |  | 10200 | 0.1 | 710 | 脱脂 |  | 20100028 | 轧硬 | 0.4*710-SPCC | 30210015 | 光亮卷 | 0.1-SPCC |  | 40 | MO001357 | MO001357-010-01 | GLJ003 | 光亮卷前处理 模板 | 8255 | 2024-07-08 | 2024-07-08 | 5 | 2024-07-19 17:24:02 | 2024-07-19 18:28:55 | 江苏九天光电科技有限公司 |  | 5792 |  | 1 | 0.1 | 10200 | 710 | 1 | JG12240701801
最终脱脂 | JG1224070186 | JG1224070186 | 九天750-2脱脂 | 合格 | 合格品 | 乙 | 何啸 | 5420 | 5310 | 0.9797 | 7250 | 0.15 | 610 | 脱脂 |  | 20100023 | 轧硬 | 0.4*610-SPCC | 30210011 | 光亮卷 | 0.15-SPCC |  | 40 | MO001353 | MO001353-002 | GLJ003 | 光亮卷前处理 模板 | 5420 | 2024-07-08 | 2024-07-08 | 5 | 2024-07-19 17:22:59 | 2024-07-19 17:23:26 | 江苏九天光电科技有限公司 | 227424 | 5788 |  |  | 0.15 | 7250 | 610 | 1 | JG1224070186 |  |  |  | 0
最终脱脂 | JG0024060078 | JG0024060078 | 九天750-2脱脂 | 合格 | 合格品 | 乙 | 孙建飞 | 5140 | 5050 | 0.9825 | 7170 | 0.15 | 610 | 脱脂 |  | 20100082 | 轧硬 | 0.6*610-SPCC | 30210011 | 光亮卷 | 0.15-SPCC |  | 40 | MO000969 | MO000969-002 | GLJ003 | 光亮卷前处理 模板 | 5140 | 2024-06-25 | 2024-06-25 | 2 | 2024-07-19 17:22:11 | 2024-07-19 17:22:36 | 江苏九天光电科技有限公司 | 193543 | 5792 |  |  | 0.15 | 7180 | 610 | 1 | JG0024060078
最终脱脂 | JG1224070058 | JG1224070058 | 九天750-2脱脂 | 合格 | 合格品 | 乙 | 何啸 | 5400 | 5250 | 0.9722 | 7250 | 0.15 | 610 | 脱脂 |  | 20100023 | 轧硬 | 0.4*610-SPCC | 30210011 | 光亮卷 | 0.15-SPCC |  | 40 | MO001144 | MO001144-014 | GLJ003 | 光亮卷前处理 模板 | 5400 | 2024-07-03 | 2024-07-03 | 2 | 2024-07-19 17:21:15 | 2024-07-19 17:21:52 | 江苏九天光电科技有限公司 | 202798 | 5788 |  |  | 0.15 | 7250 | 610 | 1 | JG1224070058
最终脱脂 | JG1224070205 | JG1224070205 | 九天750-2脱脂 | 合格 | 合格品 | 乙 | 孙建飞 | 5430 | 5346 | 0.9845 | 7240 | 0.15 | 610 | 脱脂 |  | 20100023 | 轧硬 | 0.4*610-SPCC | 30210011 | 光亮卷 | 0.15-SPCC |  | 40 | MO001353 | MO001353-007 | GLJ003 | 光亮卷前处理 模板 | 5430 | 2024-07-08 | 2024-07-08 | 2 | 2024-07-18 18:17:01 | 2024-07-18 18:17:30 | 江苏九天光电科技有限公司 | 227429 | 5792 |  |  | 0.15 | 7250 | 610 | 1 | JG1224070205 |  |  |  | 0
最终脱脂 | JG12240701352 | JG1224070135 | 九天750-2脱脂 | 合格 | 合格品 | 乙 | 何啸 | 5660 | 5660 |  | 10290 | 0.1 | 710 | 脱脂 |  | 20100028 | 轧硬 | 0.4*710-SPCC | 30210015 | 光亮卷 | 0.1-SPCC |  | 40 | MO001228 | MO001228-003-02 | GLJ003 | 光亮卷前处理 模板 | 8290 | 2024-07-05 | 2024-07-05 | 2 | 2024-07-18 17:39:55 | 2024-07-18 17:41:24 | 江苏九天光电科技有限公司 |  | 5788 |  | 1 | 0.1 | 10290 | 710 | 1 | JG12240701352
最终脱脂 | JG12240701351 | JG1224070135 | 九天750-2脱脂 | 合格 | 合格品 | 乙 | 何啸 | 2500 | 2500 |  | 4500 | 0.1 | 710 | 脱脂 |  | 20100028 | 轧硬 | 0.4*710-SPCC | 30210015 | 光亮卷 | 0.1-SPCC |  | 40 | MO001228 | MO001228-003-01 | GLJ003 | 光亮卷前处理 模板 | 8290 | 2024-07-05 | 2024-07-05 | 2 | 2024-07-18 17:39:55 | 2024-07-18 17:41:24 | 江苏九天光电科技有限公司 |  | 5788 |  | 1 | 0.1 | 4500 | 710 | 1 | JG12240701351
最终脱脂 | JG1224070250 | JG1224070250 | 九天750-2脱脂 | 合格 | 合格品 | 乙 | 孙建飞 | 6680 | 6600 | 0.988 | 9500 | 0.15 | 610 | 脱脂 |  | 20100023 | 轧硬 | 0.4*610-SPCC | 30210011 | 光亮卷 | 0.15-SPCC |  | 40 | MO001447 | MO001447-016 | GLJ003 | 光亮卷前处理 模板 | 6685 | 2024-07-10 | 2024-07-10 | 2 | 2024-07-18 16:18:04 | 2024-07-18 16:18:31 | 江苏九天光电科技有限公司 | 235135 | 5792 |  |  | 0.15 | 9510 | 610 | 1 | JG1224070250 |  |  |  | 0
最终脱脂 | JG1224070249 | JG1224070249 | 九天750-2脱脂 | 合格 | 合格品 | 乙 | 孙建飞 | 6690 | 6606 | 0.9874 | 9500 | 0.15 | 610 | 脱脂 |  | 20100023 | 轧硬 | 0.4*610-SPCC | 30210011 | 光亮卷 | 0.15-SPCC |  | 40 | MO001447 | MO001447-015 | GLJ003 | 光亮卷前处理 模板 | 6690 | 2024-07-10 | 2024-07-10 | 2 | 2024-07-18 16:17:15 | 2024-07-18 16:17:39 | 江苏九天光电科技有限公司 | 235134 | 5792 |  |  | 0.15 | 9500 | 610 | 1 | JG1224070249 |  |  |  | 0
最终脱脂 | JG12240701442 | JG1224070144 | 九天750-2脱脂 | 合格 | 合格品 | 乙 | 何啸 | 2570 | 2570 |  | 4650 | 0.1 | 710 | 脱脂 |  | 20100028 | 轧硬 | 0.4*710-SPCC | 30210015 | 光亮卷 | 0.1-SPCC |  | 40 | MO001317 | MO001317-004-02 | GLJ003 | 光亮卷前处理 模板 | 8265 | 2024-07-07 | 2024-07-07 | 2 | 2024-07-18 16:07:22 | 2024-07-18 16:09:25 | 江苏九天光电科技有限公司 |  | 5788 |  | 1 | 0.1 | 4650 | 710 | 1 | JG12240701442
最终脱脂 | JG12240701441 | JG1224070144 | 九天750-2脱脂 | 合格 | 合格品 | 乙 | 何啸 | 5590 | 5590 |  | 10150 | 0.1 | 710 | 脱脂 |  | 20100028 | 轧硬 | 0.4*710-SPCC | 30210015 | 光亮卷 | 0.1-SPCC |  | 40 | MO001317 | MO001317-004-01 | GLJ003 | 光亮卷前处理 模板 | 8265 | 2024-07-07 | 2024-07-07 | 2 | 2024-07-18 16:07:22 | 2024-07-18 16:09:25 | 江苏九天光电科技有限公司 |  | 5788 |  | 1 | 0.1 | 10150 | 710 | 1 | JG12240701441
最终脱脂 | JG12240601192 | JG1224060119 | 九天750-2脱脂 | 合格 | 合格品 | 乙 | 何啸 | 6730 | 6610 | 0.9822 | 12180 | 0.1 | 710 | / |  | 20100028 | 轧硬 | 0.4*710-SPCC | 30210015 | 光亮卷 | 0.1-SPCC |  | 40 | MO000677 | MO000677-005-02 | GLJ002 | 东方光亮卷前处理（0.4轧0.1mm) | 13555 | 2024-06-07 | 2024-06-07 | 2 | 2024-07-18 13:52:55 | 2024-07-18 13:53:21 | 江苏九天光电科技有限公司 | 177966 | 5788 |  |  | 0.1 | 12200 | 710 | 1 | JG12240601192
最终脱脂 | JG1224070181 | JG1224070181 | 九天750-2脱脂 | 合格 | 合格品 | 乙 | 孙建飞 | 5500 | 5430 | 0.9873 | 6620 | 0.145 | 710 | 脱脂 |  | 20100028 | 轧硬 | 0.4*710-SPCC | 30210008 | 光亮卷 | 0.145-SPCC |  | 40 | MO001356 | MO001356-011 | GLJ003 | 光亮卷前处理 模板 | 5515 | 2024-07-08 | 2024-07-08 | 5 | 2024-07-18 12:17:49 | 2024-07-18 12:18:13 | 江苏九天光电科技有限公司 | 227454 | 5792 |  |  | 0.145 | 6630 | 710 | 1 | JG1224070181 |  |  |  | 0
最终脱脂 | JG1224070221 | JG1224070221 | 九天750-2脱脂 | 合格 | 合格品 | 乙 | 孙建飞 | 6686 | 6620 | 0.9901 | 9500 | 0.15 | 610 | 脱脂 |  | 20100023 | 轧硬 | 0.4*610-SPCC | 30210011 | 光亮卷 | 0.15-SPCC |  | 40 | MO001411 | MO001411-009 | GLJ003 | 光亮卷前处理 模板 | 6690 | 2024-07-09 | 2024-07-09 | 2 | 2024-07-17 18:00:16 | 2024-07-17 18:00:50 | 江苏九天光电科技有限公司 | 232906 | 5792 |  |  | 0.15 | 9500 | 610 | 1 | JG1224070221 |  |  |  | 0
最终脱脂 | JG1224070267 | JG1224070267 | 九天750-2脱脂 | 合格 | 合格品 | 乙 | 何啸 | 7150 | 7080 | 0.9902 | 9650 | 0.15 | 610 |  |  | 20100023 | 轧硬 | 0.4*610-SPCC | 30210011 | 光亮卷 | 0.15-SPCC |  | 40 | MO001446 | MO001446-021 | GLJ003 | 光亮卷前处理 模板 | 7150 | 2024-07-10 | 2024-07-10 | 2 | 2024-07-17 16:58:57 | 2024-07-17 16:59:37 | 江苏九天光电科技有限公司 | 235101 | 5788 |  |  | 0.15 | 9650 | 610 | 1 | JG1224070267 |  |  |  | 0
最终脱脂 | JG1224070203 | JG1224070203 | 九天750-2脱脂 | 合格 | 合格品 | 乙 | 孙建飞 | 7140 | 7060 | 0.9888 | 9600 | 0.15 | 610 | 脱脂 |  | 20100023 | 轧硬 | 0.4*610-SPCC | 30210011 | 光亮卷 | 0.15-SPCC |  | 40 | MO001353 | MO001353-005 | GLJ003 | 光亮卷前处理 模板 | 7140 | 2024-07-08 | 2024-07-08 | 2 | 2024-07-17 15:49:37 | 2024-07-17 15:49:59 | 江苏九天光电科技有限公司 | 227427 | 5792 |  |  | 0.15 | 9600 | 610 | 1 | JG1224070203 |  |  |  | 0
最终脱脂 | JG1224070011 | JG1224070011 | 九天750-2脱脂 | 合格 | 合格品 | 乙 | 何啸 | 6335 | 6270 | 0.9897 | 10150 | 0.13 | 610 | 脱脂 |  | 20100023 | 轧硬 | 0.4*610-SPCC | 30210007 | 光亮卷 | 0.13-SPCC |  | 40 | MO001690 | MO001690-002 | GLJ003 | 光亮卷前处理 模板 | 6335 | 2024-07-17 | 2024-07-17 | 3 | 2024-07-17 15:48:47 | 2024-07-17 15:49:12 | 江苏九天光电科技有限公司 | 202947 | 5788 |  |  | 0.13 | 10150 | 610 | 1 | JG1224070011 |  |  |  | 0
最终脱脂 | JG1224060358 | JG1224060358 | 九天750-2脱脂 | 合格 | 合格品 | 乙 | 孙建飞 | 5400 | 5330 | 0.987 | 7200 | 0.15 | 610 | 脱脂 |  | 20100023 | 轧硬 | 0.4*610-SPCC | 30210011 | 光亮卷 | 0.15-SPCC |  | 40 | MO001041 | MO001041-013 | GLJ003 | 光亮卷前处理 模板 | 5400 | 2024-06-30 | 2024-06-30 | 2 | 2024-07-17 15:48:04 | 2024-07-17 15:48:32 | 江苏九天光电科技有限公司 | 196784 | 5792 |  |  | 0.15 | 7210 | 610 | 1 | JG1224060358
最终脱脂 | JG1224070173 | JG1224070173 | 九天750-2脱脂 | 合格 | 合格品 | 乙 | 孙建飞 | 5490 | 5422 | 0.9876 | 6600 | 0.145 | 710 | 脱脂 |  | 20100028 | 轧硬 | 0.4*710-SPCC | 30210008 | 光亮卷 | 0.145-SPCC |  | 40 | MO001356 | MO001356-007 | GLJ003 | 光亮卷前处理 模板 | 5510 | 2024-07-08 | 2024-07-08 | 2 | 2024-07-16 18:06:25 | 2024-07-16 18:07:12 | 江苏九天光电科技有限公司 | 227448 | 5792 |  |  | 0.145 | 6610 | 710 | 1 | JG1224070173 |  |  |  | 0
最终脱脂 | JG1224060332 | JG1224060332 | 九天750-2脱脂 | 合格 | 合格品 | 乙 | 何啸 | 5880 | 5800 | 0.9864 | 12550 | 0.1 | 610 | 脱脂 |  | 20100023 | 轧硬 | 0.4*610-SPCC | 30210015 | 光亮卷 | 0.1-SPCC |  | 40 | MO001043 | MO001043-004 | GLJ003 | 光亮卷前处理 模板 | 5880 | 2024-06-30 | 2024-06-30 | 2 | 2024-07-16 18:05:38 | 2024-07-16 18:06:10 | 江苏九天光电科技有限公司 | 197114 | 5788 |  |  | 0.1 | 12550 | 610 | 1 | JG1224060332
最终脱脂 | JG1224070177 | JG1224070177 | 九天750-2脱脂 | 合格 | 合格品 | 乙 | 孙建飞 | 5490 | 5360 | 0.9763 | 6610 | 0.145 | 710 | 脱脂 |  | 20100028 | 轧硬 | 0.4*710-SPCC | 30210008 | 光亮卷 | 0.145-SPCC |  | 40 | MO001356 | MO001356-009 | GLJ003 | 光亮卷前处理 模板 | 5505 | 2024-07-08 | 2024-07-08 | 2 | 2024-07-16 18:04:48 | 2024-07-16 18:05:12 | 江苏九天光电科技有限公司 | 227450 | 5792 |  |  | 0.145 | 6620 | 710 | 1 | JG1224070177 |  |  |  | 0
最终脱脂 | JG1224070150 | JG1224070150 | 九天750-2脱脂 | 合格 | 合格品 | 乙 | 孙建飞 | 5500 | 5440 | 0.9891 | 6630 | 0.145 | 710 | 脱脂 |  | 20100028 | 轧硬 | 0.4*710-SPCC | 30210008 | 光亮卷 | 0.145-SPCC |  | 40 | MO001315 | MO001315-004 | GLJ003 | 光亮卷前处理 模板 | 5515 | 2024-07-07 | 2024-07-07 | 2 | 2024-07-16 18:04:01 | 2024-07-16 18:04:32 | 江苏九天光电科技有限公司 | 215289 | 5792 |  |  | 0.145 | 6640 | 710 | 1 | JG1224070150 |  |  |  | 0
最终脱脂 | JG12240603312 | JG1224060331 | 九天750-2脱脂 | 合格 | 合格品 | 乙 | 何啸 | 1576 | 1576 |  | 3400 | 0.1 | 610 | 脱脂 |  | 20100023 | 轧硬 | 0.4*610-SPCC | 30210015 | 光亮卷 | 0.1-SPCC |  | 40 | MO001043 | MO001043-003-02 | GLJ003 | 光亮卷前处理 模板 | 5880 | 2024-06-30 | 2024-06-30 | 2 | 2024-07-16 16:53:34 | 2024-07-16 16:56:11 | 江苏九天光电科技有限公司 |  | 5788 |  | 1 | 0.1 | 3400 | 610 | 1 | JG12240603312
最终脱脂 | JG12240603311 | JG1224060331 | 九天750-2脱脂 | 合格 | 合格品 | 乙 | 何啸 | 4160 | 4160 |  | 8900 | 0.1 | 610 | 脱脂 |  | 20100023 | 轧硬 | 0.4*610-SPCC | 30210015 | 光亮卷 | 0.1-SPCC |  | 40 | MO001043 | MO001043-003-01 | GLJ003 | 光亮卷前处理 模板 | 5880 | 2024-06-30 | 2024-06-30 | 2 | 2024-07-16 16:53:34 | 2024-07-16 16:56:11 | 江苏九天光电科技有限公司 |  | 5788 |  | 1 | 0.1 | 8900 | 610 | 1 | JG12240603311
最终脱脂 | JG1224070113 | JG1224070113 | 九天750-2脱脂 | 合格 | 合格品 | 乙 | 孙建飞 | 5490 | 5440 | 0.9909 | 6650 | 0.145 | 710 | 脱脂 |  | 20100028 | 轧硬 | 0.4*710-SPCC | 30210008 | 光亮卷 | 0.145-SPCC |  | 40 | MO001232 | MO001232-005 | GLJ003 | 光亮卷前处理 模板 | 5505 | 2024-07-05 | 2024-07-05 | 2 | 2024-07-15 18:20:34 | 2024-07-15 18:21:01 | 江苏九天光电科技有限公司 | 207016 | 5792 |  |  | 0.145 | 6650 | 710 | 1 | JG1224070113
最终脱脂 | JG1224070076 | JG1224070076 | 九天750-2脱脂 | 合格 | 合格品 | 乙 | 孙建飞 | 6340 | 6280 | 0.9905 | 13450 | 0.1 | 610 | 脱脂 |  | 20100023 | 轧硬 | 0.4*610-SPCC | 30210015 | 光亮卷 | 0.1-SPCC |  | 40 | MO001150 | MO001150-004 | GLJ003 | 光亮卷前处理 模板 | 6350 | 2024-07-03 | 2024-07-03 | 2 | 2024-07-15 18:19:45 | 2024-07-15 18:20:07 | 江苏九天光电科技有限公司 | 202924 | 5788 |  |  | 0.1 | 13500 | 610 | 1 | JG1224070076
最终脱脂 | JG1224070154 | JG1224070154 | 九天750-2脱脂 | 合格 | 合格品 | 乙 | 孙建飞 | 5490 | 5350 | 0.9745 | 6600 | 0.145 | 710 | 脱脂 |  | 20100028 | 轧硬 | 0.4*710-SPCC | 30210008 | 光亮卷 | 0.145-SPCC |  | 40 | MO001315 | MO001315-006 | GLJ003 | 光亮卷前处理 模板 | 5505 | 2024-07-07 | 2024-07-07 | 2 | 2024-07-15 18:18:52 | 2024-07-15 18:19:17 | 江苏九天光电科技有限公司 | 215291 | 5792 |  |  | 0.145 | 6610 | 710 | 1 | JG1224070154 |  |  |  | 0
最终脱脂 | JG1224060333 | JG1224060333 | 九天750-2脱脂 | 合格 | 合格品 | 乙 | 何啸 | 5570 | 5400 | 0.9695 | 11540 | 0.1 | 610 | 脱脂 |  | 20100023 | 轧硬 | 0.4*610-SPCC | 30210015 | 光亮卷 | 0.1-SPCC |  | 40 | MO001043 | MO001043-005 | GLJ003 | 光亮卷前处理 模板 | 6320 | 2024-06-30 | 2024-06-30 | 2 | 2024-07-15 18:18:11 | 2024-07-15 18:18:33 | 江苏九天光电科技有限公司 | 197115 | 5788 |  |  | 0.1 | 11630 | 610 | 1 | JG1224060333
最终脱脂 | JG1224070165 | JG1224070165 | 九天750-2脱脂 | 合格 | 合格品 | 乙 | 何啸 | 5490 | 5384 | 0.9807 | 6600 | 0.145 | 710 | 脱脂 |  | 20100028 | 轧硬 | 0.4*710-SPCC | 30210008 | 光亮卷 | 0.145-SPCC |  | 40 | MO001356 | MO001356-003 | GLJ003 | 光亮卷前处理 模板 | 5505 | 2024-07-08 | 2024-07-08 | 2 | 2024-07-15 18:01:28 | 2024-07-15 18:01:50 | 江苏九天光电科技有限公司 | 227444 | 5788 |  |  | 0.145 | 6650 | 710 | 1 | JG1224070165 |  |  |  | 0
最终脱脂 | JG1224070149 | JG1224070149 | 九天750-2脱脂 | 合格 | 合格品 | 乙 | 孙建飞 | 5490 | 5430 | 0.9891 | 6620 | 0.145 | 710 | 脱脂 |  | 20100028 | 轧硬 | 0.4*710-SPCC | 30210008 | 光亮卷 | 0.145-SPCC |  | 40 | MO001315 | MO001315-003 | GLJ003 | 光亮卷前处理 模板 | 5505 | 2024-07-07 | 2024-07-07 | 2 | 2024-07-15 16:35:06 | 2024-07-15 16:36:02 | 江苏九天光电科技有限公司 | 215288 | 5792 |  |  | 0.145 | 6660 | 710 | 1 | JG1224070149 |  |  |  | 0
最终脱脂 | JG1224070138 | JG1224070138 | 九天750-2脱脂 | 合格 | 合格品 | 乙 | 孙建飞 | 5510 | 5450 | 0.9891 | 6650 | 0.145 | 710 | 脱脂 |  | 20100028 | 轧硬 | 0.4*710-SPCC | 30210008 | 光亮卷 | 0.145-SPCC |  | 40 | MO001315 | MO001315-010 | GLJ003 | 光亮卷前处理 模板 | 5520 | 2024-07-07 | 2024-07-07 | 2 | 2024-07-15 15:48:52 | 2024-07-15 15:49:27 | 江苏九天光电科技有限公司 | 215295 | 5792 |  |  | 0.145 | 6650 | 710 | 1 | JG1224070138 |  |  |  | 0
最终脱脂 | JG1224070098 | JG1224070098 | 九天750-2脱脂 | 合格 | 合格品 | 乙 | 孙建飞 | 5408 | 5350 | 0.9893 | 7300 | 0.15 | 610 |  |  | 20100023 | 轧硬 | 0.4*610-SPCC | 30210011 | 光亮卷 | 0.15-SPCC |  | 40 | MO001144 | MO001144-024 | GLJ003 | 光亮卷前处理 模板 | 5410 | 2024-07-03 | 2024-07-03 | 2 | 2024-07-15 10:42:22 | 2024-07-15 10:43:10 | 江苏九天光电科技有限公司 | 202810 | 5792 |  |  | 0.15 | 7300 | 610 | 1 | JG1224070098
最终脱脂 | JG1224070271 | JG1224070271 | 九天750-2脱脂 | 合格 | 合格品 | 乙 | 何啸 | 7160 | 7100 | 0.9916 | 9650 | 0.15 | 610 | 脱脂 |  | 20100023 | 轧硬 | 0.4*610-SPCC | 30210011 | 光亮卷 | 0.15-SPCC |  | 40 | MO001446 | MO001446-023 | GLJ003 | 光亮卷前处理 模板 | 7180 | 2024-07-10 | 2024-07-10 | 2 | 2024-07-14 17:46:59 | 2024-07-14 17:47:19 | 江苏九天光电科技有限公司 | 235108 | 5788 |  |  | 0.15 | 9650 | 610 | 1 | JG1224070271 |  |  |  | 0
最终脱脂 | JG1224070230 | JG1224070230 | 九天750-2脱脂 | 合格 | 合格品 | 乙 | 何啸 | 6680 | 6600 | 0.988 | 9450 | 0.15 | 610 | 脱脂 |  | 20100023 | 轧硬 | 0.4*610-SPCC | 30210011 | 光亮卷 | 0.15-SPCC |  | 40 | MO001411 | MO001411-004 | GLJ003 | 光亮卷前处理 模板 | 6680 | 2024-07-09 | 2024-07-09 | 2 | 2024-07-14 17:15:47 | 2024-07-14 17:16:12 | 江苏九天光电科技有限公司 | 232901 | 5788 |  |  | 0.15 | 9500 | 610 | 1 | JG1224070230 |  |  |  | 0
最终脱脂 | JG1224070214 | JG1224070214 | 九天750-2脱脂 | 合格 | 合格品 | 乙 | 孙建飞 | 6650 | 6590 | 0.991 | 9500 | 0.15 | 610 | 脱脂 |  | 20100023 | 轧硬 | 0.4*610-SPCC | 30210011 | 光亮卷 | 0.15-SPCC |  | 40 | MO001411 | MO001411-006 | GLJ003 | 光亮卷前处理 模板 | 6650 | 2024-07-09 | 2024-07-09 | 2 | 2024-07-14 17:15:08 | 2024-07-14 17:15:31 | 江苏九天光电科技有限公司 | 232903 | 5792 |  |  | 0.15 | 9500 | 610 | 1 | JG1224070214 |  |  |  | 0
最终脱脂 | JG1224070188 | JG1224070188 | 九天750-2脱脂 | 合格 | 合格品 | 乙 | 孙建飞 | 7132 | 7020 | 0.9843 | 9650 | 0.15 | 610 | 脱脂 |  | 20100023 | 轧硬 | 0.4*610-SPCC | 30210011 | 光亮卷 | 0.15-SPCC |  | 40 | MO001353 | MO001353-012 | GLJ003 | 光亮卷前处理 模板 | 7135 | 2024-07-08 | 2024-07-08 | 2 | 2024-07-13 07:49:04 | 2024-07-13 07:49:24 | 江苏九天光电科技有限公司 | 227435 | 5792 |  |  | 0.15 | 9650 | 610 | 1 | JG1224070188 |  |  |  | 0
最终脱脂 | JG1224070110 | JG1224070110 | 九天750-2脱脂 | 合格 | 合格品 | 乙 | 何啸 | 5500 | 5400 | 0.9818 | 6600 | 0.145 | 710 | 脱脂 |  | 20100028 | 轧硬 | 0.4*710-SPCC | 30210008 | 光亮卷 | 0.145-SPCC |  | 40 | MO001232 | MO001232-009 | GLJ003 | 光亮卷前处理 模板 | 5515 | 2024-07-05 | 2024-07-05 | 2 | 2024-07-13 07:10:12 | 2024-07-13 07:10:35 | 江苏九天光电科技有限公司 | 207020 | 5788 |  |  | 0.145 | 6640 | 710 | 1 | JG1224070110
最终脱脂 | JG1224070128 | JG1224070128 | 九天750-2脱脂 | 合格 | 合格品 | 乙 | 何啸 | 8200 | 8100 | 0.9878 | 9580 | 0.15 | 710 | 脱脂 |  | 20100028 | 轧硬 | 0.4*710-SPCC | 30210011 | 光亮卷 | 0.15-SPCC |  | 40 | MO001227 | MO001227-002 | GLJ003 | 光亮卷前处理 模板 | 8210 | 2024-07-05 | 2024-07-05 | 2 | 2024-07-13 06:35:53 | 2024-07-13 06:36:19 | 江苏九天光电科技有限公司 | 206991 | 5788 |  |  | 0.15 | 9580 | 710 | 1 | JG1224070128
最终脱脂 | JG1224070147 | JG1224070147 | 九天750-2脱脂 | 合格 | 合格品 | 乙 | 孙建飞 | 8190 | 8086 | 0.9873 | 9620 | 0.15 | 710 | 脱脂 |  | 20100028 | 轧硬 | 0.4*710-SPCC | 30210011 | 光亮卷 | 0.15-SPCC |  | 40 | MO001316 | MO001316-001 | GLJ003 | 光亮卷前处理 模板 | 8205 | 2024-07-07 | 2024-07-07 | 5 | 2024-07-13 02:50:41 | 2024-07-13 02:51:07 | 江苏九天光电科技有限公司 | 215298 | 5792 |  |  | 0.15 | 9620 | 710 | 1 | JG1224070147 |  |  |  | 0
最终脱脂 | JG1224070148 | JG1224070148 | 九天750-2脱脂 | 合格 | 合格品 | 乙 | 孙建飞 | 8200 | 8110 | 0.989 | 9560 | 0.15 | 710 | 脱脂 |  | 20100028 | 轧硬 | 0.4*710-SPCC | 30210011 | 光亮卷 | 0.15-SPCC |  | 40 | MO001316 | MO001316-002 | GLJ003 | 光亮卷前处理 模板 | 8215 | 2024-07-07 | 2024-07-07 | 2 | 2024-07-12 23:55:31 | 2024-07-12 23:55:56 | 江苏九天光电科技有限公司 | 215299 | 5792 |  |  | 0.15 | 9560 | 710 | 1 | JG1224070148 |  |  |  | 0
最终脱脂 | JG1224070081 | JG1224070081 | 九天750-2脱脂 | 合格 | 合格品 | 乙 | 孙建飞 | 6302 | 6200 | 0.9838 | 13270 | 0.1 | 610 | 脱脂 |  | 20100023 | 轧硬 | 0.4*610-SPCC | 30210015 | 光亮卷 | 0.1-SPCC |  | 40 | MO001150 | MO001150-005 | GLJ003 | 光亮卷前处理 模板 | 6305 | 2024-07-03 | 2024-07-03 | 2 | 2024-07-12 06:50:12 | 2024-07-12 06:50:37 | 江苏九天光电科技有限公司 | 202925 | 5792 |  |  | 0.1 | 13420 | 610 | 1 | JG1224070081
最终脱脂 | JG1224060279 | JG1224060279 | 九天750-2脱脂 | 合格 | 合格品 | 乙 | 何啸 | 5894 | 5810 | 0.9857 | 12500 | 0.1 | 610 | 脱脂 |  | 20100023 | 轧硬 | 0.4*610-SPCC | 30210015 | 光亮卷 | 0.1-SPCC |  | 40 | MO001043 | MO001043-017 | GLJ003 | 光亮卷前处理 模板 | 5895 | 2024-06-30 | 2024-06-30 | 2 | 2024-07-12 06:49:07 | 2024-07-12 06:49:34 | 江苏九天光电科技有限公司 | 197127 | 5788 |  |  | 0.1 | 12520 | 610 | 1 | JG1224060279
最终脱脂 | JG1224070064 | JG1224070064 | 九天750-2脱脂 | 合格 | 合格品 | 乙 | 何啸 | 7150 | 7100 | 0.993 | 9635 | 0.15 | 610 | 脱脂 |  | 20100023 | 轧硬 | 0.4*610-SPCC | 30210011 | 光亮卷 | 0.15-SPCC |  | 40 | MO001146 | MO001146-004 | GLJ003 | 光亮卷前处理 模板 | 7170 | 2024-07-03 | 2024-07-03 | 2 | 2024-07-11 23:59:52 | 2024-07-12 00:00:17 | 江苏九天光电科技有限公司 | 202900 | 5788 |  |  | 0.15 | 9634 | 610 | 1 | JG1224070064
最终脱脂 | JG1224070133 | JG1224070133 | 九天750-2脱脂 | 合格 | 合格品 | 乙 | 孙建飞 | 5500 | 5410 | 0.9836 | 6650 | 0.145 | 710 | 脱脂 |  | 20100028 | 轧硬 | 0.4*710-SPCC | 30210008 | 光亮卷 | 0.145-SPCC |  | 40 | MO001232 | MO001232-011 | GLJ003 | 光亮卷前处理 模板 | 5515 | 2024-07-05 | 2024-07-05 | 2 | 2024-07-11 08:21:33 | 2024-07-11 08:21:59 | 江苏九天光电科技有限公司 | 207022 | 5792 |  |  | 0.145 | 6650 | 710 | 1 | JG1224070133
最终脱脂 | JG1224070129 | JG1224070129 | 九天750-2脱脂 | 合格 | 合格品 | 乙 | 何啸 | 5490 | 5430 | 0.9891 | 6670 | 0.145 | 710 | 脱脂 |  | 20100028 | 轧硬 | 0.4*710-SPCC | 30210008 | 光亮卷 | 0.145-SPCC |  | 40 | MO001232 | MO001232-006 | GLJ003 | 光亮卷前处理 模板 | 5505 | 2024-07-05 | 2024-07-05 | 2 | 2024-07-11 08:20:48 | 2024-07-11 08:21:18 | 江苏九天光电科技有限公司 | 207019 | 5788 |  |  | 0.145 | 6670 | 710 | 1 | JG1224070129
最终脱脂 | JG1224070109 | JG1224070109 | 九天750-2脱脂 | 合格 | 合格品 | 乙 | 孙建飞 | 5490 | 5430 | 0.9891 | 6670 | 0.145 | 710 | 脱脂 |  | 20100028 | 轧硬 | 0.4*710-SPCC | 30210008 | 光亮卷 | 0.145-SPCC |  | 40 | MO001232 | MO001232-008 | GLJ003 | 光亮卷前处理 模板 | 5505 | 2024-07-05 | 2024-07-05 | 2 | 2024-07-11 08:19:31 | 2024-07-11 08:20:21 | 江苏九天光电科技有限公司 | 207018 | 5792 |  |  | 0.145 | 6670 | 710 | 1 | JG1224070109
最终脱脂 | JG1224070125 | JG1224070125 | 九天750-2脱脂 | 合格 | 合格品 | 乙 | 何啸 | 5490 | 5420 | 0.9872 | 6660 | 0.145 | 710 | 脱脂 |  | 20100028 | 轧硬 | 0.4*710-SPCC | 30210008 | 光亮卷 | 0.145-SPCC |  | 40 | MO001232 | MO001232-013 | GLJ003 | 光亮卷前处理 模板 | 5505 | 2024-07-05 | 2024-07-05 | 2 | 2024-07-11 08:05:01 | 2024-07-11 08:19:11 | 江苏九天光电科技有限公司 | 207025 | 5788 |  |  | 0.145 | 6660 | 710 | 1 | JG1224070125
最终脱脂 | JG1224070041 | JG1224070041 | 九天750-2脱脂 | 合格 | 合格品 | 乙 | 何啸 | 5400 | 5360 | 0.9926 | 7275 | 0.15 | 610 | 脱脂 |  | 20100023 | 轧硬 | 0.4*610-SPCC | 30210011 | 光亮卷 | 0.15-SPCC |  | 40 | MO001144 | MO001144-005 | GLJ003 | 光亮卷前处理 模板 | 5420 | 2024-07-03 | 2024-07-03 | 2 | 2024-07-11 01:27:50 | 2024-07-11 01:28:14 | 江苏九天光电科技有限公司 | 202788 | 5788 |  |  | 0.15 | 7270 | 610 | 1 | JG1224070041
最终脱脂 | JG1224060301 | JG1224060301 | 九天750-2脱脂 | 合格 | 合格品 | 乙 | 孙建飞 | 5430 | 5362 | 0.9875 | 7290 | 0.15 | 610 | 脱脂 |  | 20100023 | 轧硬 | 0.4*610-SPCC | 30210011 | 光亮卷 | 0.15-SPCC |  | 40 | MO001041 | MO001041-008 | GLJ003 | 光亮卷前处理 模板 | 5445 | 2024-06-30 | 2024-06-30 | 2 | 2024-07-11 00:26:54 | 2024-07-11 00:27:30 | 江苏九天光电科技有限公司 | 196775 | 5792 |  |  | 0.15 | 7250 | 610 | 1 | JG1224060301
最终脱脂 | JG1224070069 | JG1224070069 | 九天750-2脱脂 | 合格 | 合格品 | 乙 | 孙建飞 | 5400 | 5320 | 0.9852 | 7300 | 0.15 | 610 | 脱脂 |  | 20100023 | 轧硬 | 0.4*610-SPCC | 30210011 | 光亮卷 | 0.15-SPCC |  | 40 | MO001144 | MO001144-019 | GLJ003 | 光亮卷前处理 模板 | 5410 | 2024-07-03 | 2024-07-03 | 2 | 2024-07-10 08:35:46 | 2024-07-10 08:36:30 | 江苏九天光电科技有限公司 | 202803 | 5792 |  |  | 0.15 | 7300 | 610 | 1 | JG1224070069
最终脱脂 | JG1224070070 | JG1224070070 | 九天750-2脱脂 | 合格 | 合格品 | 乙 | 何啸 | 5390 | 5300 | 0.9833 | 7250 | 0.15 | 610 | 脱脂 |  | 20100023 | 轧硬 | 0.4*610-SPCC | 30210011 | 光亮卷 | 0.15-SPCC |  | 40 | MO001144 | MO001144-020 | GLJ003 | 光亮卷前处理 模板 | 5400 | 2024-07-03 | 2024-07-03 | 2 | 2024-07-10 08:20:14 | 2024-07-10 08:20:52 | 江苏九天光电科技有限公司 | 202804 | 5788 |  |  | 0.15 | 7250 | 610 | 1 | JG1224070070
最终脱脂 | JG1224070054 | JG1224070054 | 九天750-2脱脂 | 合格 | 合格品 | 乙 | 孙建飞 | 5410 | 5290 | 0.9778 | 7200 | 0.15 | 610 | 脱脂 |  | 20100023 | 轧硬 | 0.4*610-SPCC | 30210011 | 光亮卷 | 0.15-SPCC |  | 40 | MO001144 | MO001144-012 | GLJ003 | 光亮卷前处理 模板 | 5420 | 2024-07-03 | 2024-07-03 | 2 | 2024-07-10 07:38:51 | 2024-07-10 07:39:15 | 江苏九天光电科技有限公司 | 202795 | 5792 |  |  | 0.15 | 7200 | 610 | 1 | JG1224070054
最终脱脂 | JG1224070078 | JG1224070078 | 九天750-2脱脂 | 合格 | 合格品 | 乙 | 何啸 | 5390 | 5340 | 0.9907 | 7280 | 0.15 | 610 | 脱脂 |  | 20100023 | 轧硬 | 0.4*610-SPCC | 30210011 | 光亮卷 | 0.15-SPCC |  | 40 | MO001144 | MO001144-022 | GLJ003 | 光亮卷前处理 模板 | 5405 | 2024-07-03 | 2024-07-03 | 2 | 2024-07-10 07:37:55 | 2024-07-10 07:38:24 | 江苏九天光电科技有限公司 | 202808 | 5788 |  |  | 0.15 | 7280 | 610 | 1 | JG1224070078
最终脱脂 | JG1224060350 | JG1224060350 | 九天750-2脱脂 | 合格 | 合格品 | 乙 | 孙建飞 | 5390 | 5330 | 0.9889 | 7220 | 0.15 | 610 | 脱脂 |  | 20100023 | 轧硬 | 0.4*610-SPCC | 30210011 | 光亮卷 | 0.15-SPCC |  | 40 | MO001041 | MO001041-017 | GLJ003 | 光亮卷前处理 模板 | 5400 | 2024-06-30 | 2024-06-30 | 2 | 2024-07-10 07:37:07 | 2024-07-10 07:37:36 | 江苏九天光电科技有限公司 | 196788 | 5792 |  |  | 0.15 | 7220 | 610 | 1 | JG1224060350
最终脱脂 | JG1224070053 | JG1224070053 | 九天750-2脱脂 | 合格 | 合格品 | 乙 | 何啸 | 5410 | 5340 | 0.9871 | 7300 | 0.15 | 610 | 脱脂 |  | 20100023 | 轧硬 | 0.4*610-SPCC | 30210011 | 光亮卷 | 0.15-SPCC |  | 40 | MO001144 | MO001144-011 | GLJ003 | 光亮卷前处理 模板 | 5420 | 2024-07-03 | 2024-07-03 | 2 | 2024-07-10 07:36:10 | 2024-07-10 07:36:38 | 江苏九天光电科技有限公司 | 202794 | 5788 |  |  | 0.15 | 7300 | 610 | 1 | JG1224070053
最终脱脂 | JG12240701272 | JG1224070127 | 九天750-2脱脂 | 合格 | 合格品 | 乙 | 何啸 | 8180 | 5280 |  | 6280 | 0.15 | 710 | 脱脂 |  | 20100028 | 轧硬 | 0.4*710-SPCC | 30210011 | 光亮卷 | 0.15-SPCC |  | 40 | MO001227 | MO001227-001-02 | GLJ003 | 光亮卷前处理 模板 | 8205 | 2024-07-05 | 2024-07-05 | 2 | 2024-07-10 01:27:05 | 2024-07-10 01:28:32 | 江苏九天光电科技有限公司 |  | 5788 |  | 1 | 0.15 | 9520 | 710 | 1 | JG12240701272
最终脱脂 | JG12240701271 | JG1224070127 | 九天750-2脱脂 | 合格 | 合格品 | 乙 | 何啸 | 8180 | 2760 |  | 3280 | 0.15 | 710 | 脱脂 |  | 20100028 | 轧硬 | 0.4*710-SPCC | 30210011 | 光亮卷 | 0.15-SPCC |  | 40 | MO001227 | MO001227-001-01 | GLJ003 | 光亮卷前处理 模板 | 8205 | 2024-07-05 | 2024-07-05 | 2 | 2024-07-10 01:27:05 | 2024-07-10 01:28:32 | 江苏九天光电科技有限公司 |  | 5788 |  | 1 | 0.15 | 9520 | 710 | 1 | JG12240701271
最终脱脂 | JG1224070057 | JG1224070057 | 九天750-2脱脂 | 合格 | 合格品 | 乙 | 孙建飞 | 5400 | 5320 | 0.9852 | 7270 | 0.15 | 610 | 脱脂 |  | 20100023 | 轧硬 | 0.4*610-SPCC | 30210011 | 光亮卷 | 0.15-SPCC |  | 40 | MO001144 | MO001144-013 | GLJ003 | 光亮卷前处理 模板 | 5410 | 2024-07-03 | 2024-07-03 | 2 | 2024-07-09 07:40:54 | 2024-07-09 07:41:18 | 江苏九天光电科技有限公司 | 202796 | 5792 |  |  | 0.15 | 7270 | 610 | 1 | JG1224070057
最终脱脂 | JG1224060285 | JG1224060285 | 九天750-2脱脂 | 合格 | 合格品 | 乙 | 何啸 | 5430 | 5338 | 0.9831 | 7250 | 0.15 | 610 | 脱脂 |  | 20100023 | 轧硬 | 0.4*610-SPCC | 30210011 | 光亮卷 | 0.15-SPCC |  | 40 | MO001045 | MO001045-001 | GLJ003 | 光亮卷前处理 模板 | 5430 | 2024-06-30 | 2024-06-30 | 2 | 2024-07-09 06:52:22 | 2024-07-09 06:52:49 | 江苏九天光电科技有限公司 | 196767 | 5788 |  |  | 0.15 | 7265 | 610 | 1 | JG1224060285
最终脱脂 | JG1224070077 | JG1224070077 | 九天750-2脱脂 | 合格 | 合格品 | 乙 | 孙建飞 | 5400 | 5330 | 0.987 | 7300 | 0.15 | 610 | 脱脂 |  | 20100023 | 轧硬 | 0.4*610-SPCC | 30210011 | 光亮卷 | 0.15-SPCC |  | 40 | MO001144 | MO001144-021 | GLJ003 | 光亮卷前处理 模板 | 5415 | 2024-07-03 | 2024-07-03 | 2 | 2024-07-09 05:50:06 | 2024-07-09 05:50:31 | 江苏九天光电科技有限公司 | 202805 | 5792 |  |  | 0.15 | 7300 | 610 | 1 | JG1224070077
最终脱脂 | JG1224070055 | JG1224070055 | 九天750-2脱脂 | 合格 | 合格品 | 乙 | 何啸 | 7120 | 7040 | 0.9888 | 9670 | 0.15 | 610 | 脱脂 |  | 20100023 | 轧硬 | 0.4*610-SPCC | 30210011 | 光亮卷 | 0.15-SPCC |  | 40 | MO001148 | MO001148-011 | GLJ003 | 光亮卷前处理 模板 | 7140 | 2024-07-03 | 2024-07-03 | 2 | 2024-07-09 04:25:53 | 2024-07-09 04:26:28 | 江苏九天光电科技有限公司 | 202841 | 5788 |  |  | 0.15 | 9670 | 610 | 1 | JG1224070055
最终脱脂 | JG1224060349 | JG1224060349 | 九天750-2脱脂 | 合格 | 合格品 | 乙 | 孙建飞 | 5414 | 5340 | 0.9863 | 7250 | 0.15 | 610 | 脱脂 |  | 20100023 | 轧硬 | 0.4*610-SPCC | 30210011 | 光亮卷 | 0.15-SPCC |  | 40 | MO001041 | MO001041-016 | GLJ003 | 光亮卷前处理 模板 | 5415 | 2024-06-30 | 2024-06-30 | 2 | 2024-07-09 03:04:17 | 2024-07-09 03:04:44 | 江苏九天光电科技有限公司 | 196787 | 5792 |  |  | 0.15 | 7258 | 610 | 1 | JG1224060349
最终脱脂 | JG1224060317 | JG1224060317 | 九天750-2脱脂 | 合格 | 合格品 | 乙 | 何啸 | 5400 | 5330 | 0.987 | 7250 | 0.15 | 610 | 脱脂 |  | 20100023 | 轧硬 | 0.4*610-SPCC | 30210011 | 光亮卷 | 0.15-SPCC |  | 40 | MO001041 | MO001041-004 | GLJ003 | 光亮卷前处理 模板 | 5400 | 2024-06-30 | 2024-06-30 | 2 | 2024-07-09 02:29:27 | 2024-07-09 02:29:49 | 江苏九天光电科技有限公司 | 196771 | 5788 |  |  | 0.15 | 7258 | 610 | 1 | JG1224060317
最终脱脂 | JG1224060310 | JG1224060310 | 九天750-2脱脂 | 合格 | 合格品 | 乙 | 孙建飞 | 5400 | 5330 | 0.987 | 7250 | 0.15 | 610 | 脱脂 |  | 20100023 | 轧硬 | 0.4*610-SPCC | 30210011 | 光亮卷 | 0.15-SPCC |  | 40 | MO001041 | MO001041-003 | GLJ003 | 光亮卷前处理 模板 | 5400 | 2024-06-30 | 2024-06-30 | 2 | 2024-07-09 01:02:55 | 2024-07-09 01:03:21 | 江苏九天光电科技有限公司 | 196770 | 5792 |  |  | 0.15 | 7260 | 610 | 1 | JG1224060310
最终脱脂 | JG1224060286 | JG1224060286 | 九天750-2脱脂 | 合格 | 合格品 | 乙 | 何啸 | 5410 | 5360 | 0.9908 | 7220 | 0.15 | 610 | 脱脂 |  | 20100023 | 轧硬 | 0.4*610-SPCC | 30210011 | 光亮卷 | 0.15-SPCC |  | 40 | MO001041 | MO001041-001 | GLJ003 | 光亮卷前处理 模板 | 5425 | 2024-06-30 | 2024-06-30 | 2 | 2024-07-09 00:13:30 | 2024-07-09 00:13:56 | 江苏九天光电科技有限公司 | 196768 | 5788 |  |  | 0.15 | 7250 | 610 | 1 | JG1224060286
最终脱脂 | JG1224060281 | JG1224060281 | 九天750-2脱脂 | 合格 | 合格品 | 乙 | 孙建飞 | 5240 | 5158 | 0.9844 | 7240 | 0.15 | 610 | 脱脂 |  | 20100023 | 轧硬 | 0.4*610-SPCC | 30210011 | 光亮卷 | 0.15-SPCC |  | 40 | MO001259 | MO001259-003 | GLJ003 | 光亮卷前处理 模板 | 5240 | 2024-07-06 | 2024-07-06 | 2 | 2024-07-08 23:21:18 | 2024-07-08 23:21:45 | 江苏九天光电科技有限公司 | 208027 | 5792 |  |  | 0.15 | 7260 | 610 | 1 | JG1224060281 |  |  |  | 0
最终脱脂 | JG1224060302 | JG1224060302 | 九天750-2脱脂 | 合格 | 合格品 | 乙 | 孙建飞 | 5430 | 5360 | 0.9871 | 7250 | 0.15 | 610 | 脱脂 |  | 20100023 | 轧硬 | 0.4*610-SPCC | 30210011 | 光亮卷 | 0.15-SPCC |  | 40 | MO001041 | MO001041-009 | GLJ003 | 光亮卷前处理 模板 | 5450 | 2024-06-30 | 2024-06-30 | 2 | 2024-07-08 22:11:04 | 2024-07-08 22:11:32 | 江苏九天光电科技有限公司 | 196776 | 5792 |  |  | 0.15 | 7250 | 610 | 1 | JG1224060302
最终脱脂 | JG1224070005 | JG1224070005 | 九天750-2脱脂 | 合格 | 合格品 | 乙 | 孙建飞 | 5410 | 5340 | 0.9871 | 7300 | 0.15 | 610 | 脱脂 |  | 20100023 | 轧硬 | 0.4*610-SPCC | 30210011 | 光亮卷 | 0.15-SPCC |  | 40 | MO001076 | MO001076-011 | GLJ003 | 光亮卷前处理 模板 | 5420 | 2024-07-01 | 2024-07-01 | 2 | 2024-07-08 08:05:42 | 2024-07-08 08:06:25 | 江苏九天光电科技有限公司 | 198350 | 5792 |  |  | 0.15 | 7300 | 610 | 1 | JG1224070005
最终脱脂 | JG1224070066 | JG1224070066 | 九天750-2脱脂 | 合格 | 合格品 | 乙 | 何啸 | 5390 | 5320 | 0.987 | 7220 | 0.15 | 610 | 脱脂 |  | 20100023 | 轧硬 | 0.4*610-SPCC | 30210011 | 光亮卷 | 0.15-SPCC |  | 40 | MO001144 | MO001144-016 | GLJ003 | 光亮卷前处理 模板 | 5400 | 2024-07-03 | 2024-07-03 | 2 | 2024-07-08 08:04:33 | 2024-07-08 08:05:02 | 江苏九天光电科技有限公司 | 202800 | 5788 |  |  | 0.15 | 7220 | 610 | 1 | JG1224070066
最终脱脂 | JG1224070050 | JG1224070050 | 九天750-2脱脂 | 合格 | 合格品 | 乙 | 孙建飞 | 5400 | 5340 | 0.9889 | 7250 | 0.15 | 610 | 脱脂 |  | 20100023 | 轧硬 | 0.4*610-SPCC | 30210011 | 光亮卷 | 0.15-SPCC |  | 40 | MO001144 | MO001144-010 | GLJ003 | 光亮卷前处理 模板 | 5410 | 2024-07-03 | 2024-07-03 | 2 | 2024-07-08 07:39:30 | 2024-07-08 07:48:08 | 江苏九天光电科技有限公司 | 202793 | 5792 |  |  | 0.15 | 7290 | 610 | 1 | JG1224070050
最终脱脂 | JG1224060369 | JG1224060369 | 九天750-2脱脂 | 合格 | 合格品 | 乙 | 何啸 | 5400 | 5310 | 0.9833 | 7270 | 0.15 | 610 | 脱脂 |  | 20100023 | 轧硬 | 0.4*610-SPCC | 30210011 | 光亮卷 | 0.15-SPCC |  | 40 | MO001041 | MO001041-010 | GLJ003 | 光亮卷前处理 模板 | 5420 | 2024-06-30 | 2024-06-30 | 2 | 2024-07-08 07:38:27 | 2024-07-08 07:39:02 | 江苏九天光电科技有限公司 | 196778 | 5788 |  |  | 0.15 | 7280 | 610 | 1 | JG1224060369
最终脱脂 | JG1224070034 | JG1224070034 | 九天750-2脱脂 | 合格 | 合格品 | 乙 | 孙建飞 | 5400 | 5310 | 0.9833 | 7200 | 0.15 | 610 | 脱脂 |  | 20100023 | 轧硬 | 0.4*610-SPCC | 30210011 | 光亮卷 | 0.15-SPCC |  | 40 | MO001144 | MO001144-004 | GLJ003 | 光亮卷前处理 模板 | 5415 | 2024-07-03 | 2024-07-03 | 2 | 2024-07-08 07:37:10 | 2024-07-08 07:37:59 | 江苏九天光电科技有限公司 | 202785 | 5792 |  |  | 0.15 | 7250 | 610 | 1 | JG1224070034
最终脱脂 | JG1224060341 | JG1224060341 | 九天750-2脱脂 | 合格 | 合格品 | 乙 | 何啸 | 5414 | 5360 | 0.99 | 7250 | 0.15 | 610 | 脱脂 |  | 20100023 | 轧硬 | 0.4*610-SPCC | 30210011 | 光亮卷 | 0.15-SPCC |  | 40 | MO001041 | MO001041-014 | GLJ003 | 光亮卷前处理 模板 | 5415 | 2024-06-30 | 2024-06-30 | 2 | 2024-07-08 00:20:24 | 2024-07-08 00:20:47 | 江苏九天光电科技有限公司 | 196785 | 5788 |  |  | 0.15 | 7260 | 610 | 1 | JG1224060341
最终脱脂 | JG1224070018 | JG1224070018 | 九天750-2脱脂 | 合格 | 合格品 | 乙 | 孙建飞 | 5414 | 5330 | 0.9845 | 7200 | 0.15 | 610 | 脱脂 |  | 20100023 | 轧硬 | 0.4*610-SPCC | 30210011 | 光亮卷 | 0.15-SPCC |  | 40 | MO001076 | MO001076-004 | GLJ003 | 光亮卷前处理 模板 | 5415 | 2024-07-01 | 2024-07-01 | 2 | 2024-07-07 22:29:08 | 2024-07-07 22:29:33 | 江苏九天光电科技有限公司 | 198308 | 5792 |  |  | 0.15 | 7228 | 610 | 1 | JG1224070018
最终脱脂 | JG1224060361 | JG1224060361 | 九天750-2脱脂 | 合格 | 合格品 | 乙 | 何啸 | 5410 | 5300 | 0.9797 | 7250 | 0.15 | 610 | 脱脂 |  | 20100023 | 轧硬 | 0.4*610-SPCC | 30210011 | 光亮卷 | 0.15-SPCC |  | 40 | MO001159 | MO001159-001 | GLJ003 | 光亮卷前处理 模板 | 5420 | 2024-07-03 | 2024-07-03 | 2 | 2024-07-07 08:34:12 | 2024-07-07 08:34:37 | 江苏九天光电科技有限公司 | 203046 | 5788 |  |  | 0.15 | 7300 | 610 | 1 | JG1224060361
最终脱脂 | JG1224070017 | JG1224070017 | 九天750-2脱脂 | 合格 | 合格品 | 乙 | 孙建飞 | 5410 | 5308 | 0.9811 | 7290 | 0.15 | 610 | 脱脂 |  | 20100023 | 轧硬 | 0.4*610-SPCC | 30210011 | 光亮卷 | 0.15-SPCC |  | 40 | MO001076 | MO001076-003 | GLJ003 | 光亮卷前处理 模板 | 5420 | 2024-07-01 | 2024-07-01 | 2 | 2024-07-07 07:41:56 | 2024-07-07 07:42:24 | 江苏九天光电科技有限公司 | 198297 | 5792 |  |  | 0.15 | 7290 | 610 | 1 | JG1224070017
最终脱脂 | JG1224070026 | JG1224070026 | 九天750-2脱脂 | 合格 | 合格品 | 乙 | 何啸 | 5400 | 5300 | 0.9815 | 7300 | 0.15 | 610 | 脱脂 |  | 20100023 | 轧硬 | 0.4*610-SPCC | 30210011 | 光亮卷 | 0.15-SPCC |  | 40 | MO001076 | MO001076-008 | GLJ003 | 光亮卷前处理 模板 | 5410 | 2024-07-01 | 2024-07-01 | 2 | 2024-07-07 06:49:30 | 2024-07-07 06:50:07 | 江苏九天光电科技有限公司 | 198334 | 5788 |  |  | 0.15 | 7300 | 610 | 1 | JG1224070026
最终脱脂 | JG1224060353 | JG1224060353 | 九天750-2脱脂 | 合格 | 合格品 | 乙 | 孙建飞 | 5400 | 5320 | 0.9852 | 7290 | 0.15 | 610 | 脱脂 |  | 20100023 | 轧硬 | 0.4*610-SPCC | 30210011 | 光亮卷 | 0.15-SPCC |  | 40 | MO001045 | MO001045-008 | GLJ003 | 光亮卷前处理 模板 | 5410 | 2024-06-30 | 2024-06-30 | 2 | 2024-07-07 04:32:52 | 2024-07-07 04:33:13 | 江苏九天光电科技有限公司 | 196789 | 5792 |  |  | 0.15 | 7290 | 610 | 1 | JG1224060353
最终脱脂 | JG1224060360 | JG1224060360 | 九天750-2脱脂 | 合格 | 合格品 | 乙 | 何啸 | 7078 | 6990 | 0.9876 | 9600 | 0.15 | 610 | 脱脂 |  | 20100023 | 轧硬 | 0.4*610-SPCC | 30210011 | 光亮卷 | 0.15-SPCC |  | 40 | MO001042 | MO001042-009 | GLJ003 | 光亮卷前处理 模板 | 7080 | 2024-06-30 | 2024-06-30 | 2 | 2024-07-07 03:24:44 | 2024-07-07 03:25:07 | 江苏九天光电科技有限公司 | 197022 | 5788 |  |  | 0.15 | 9630 | 610 | 1 | JG1224060360
最终脱脂 | JG1224070023 | JG1224070023 | 九天750-2脱脂 | 合格 | 合格品 | 乙 | 孙建飞 | 7160 | 7050 | 0.9846 | 9650 | 0.15 | 610 | 脱脂 |  | 20100023 | 轧硬 | 0.4*610-SPCC | 30210011 | 光亮卷 | 0.15-SPCC |  | 40 | MO001077 | MO001077-011 | GLJ003 | 光亮卷前处理 模板 | 7175 | 2024-07-01 | 2024-07-01 | 2 | 2024-07-06 16:21:43 | 2024-07-06 19:43:05 | 江苏九天光电科技有限公司 | 198474 | 5792 |  |  | 0.15 | 9700 | 610 | 1 | JG1224070023
最终脱脂 | JG1224060371 | JG1224060371 | 九天750-2脱脂 | 合格 | 合格品 | 乙 | 孙建飞 | 7162 | 7100 | 0.9913 | 9680 | 0.15 | 610 | 脱脂 |  | 20100023 | 轧硬 | 0.4*610-SPCC | 30210011 | 光亮卷 | 0.15-SPCC |  | 40 | MO001045 | MO001045-006 | GLJ003 | 光亮卷前处理 模板 | 7175 | 2024-06-30 | 2024-06-30 | 2 | 2024-07-06 15:55:12 | 2024-07-06 15:55:40 | 江苏九天光电科技有限公司 | 197014 | 5792 |  |  | 0.15 | 9680 | 610 | 1 | JG1224060371
最终脱脂 | JG1224060364 | JG1224060364 | 九天750-2脱脂 | 合格 | 合格品 | 乙 | 何啸 | 7130 | 7056 | 0.9896 | 9650 | 0.15 | 610 | 脱脂 | H花辊印() | 20100023 | 轧硬 | 0.4*610-SPCC | 30210011 | 光亮卷 | 0.15-SPCC |  | 40 | MO001042 | MO001042-001 | GLJ003 | 光亮卷前处理 模板 | 7145 | 2024-06-30 | 2024-06-30 | 2 | 2024-07-06 12:31:15 | 2024-07-06 12:32:35 | 江苏九天光电科技有限公司 | 197011 | 5788 |  |  | 0.15 | 9650 | 610 | 1 | JG1224060364 |  |  | H花辊印()
最终脱脂 | JG12240700201 | JG1224070020 | 九天750-2脱脂 | 合格 | 合格品 | 乙 | 孙建飞 | 6050 | 6160 | 1.0182 | 8372 | 0.15 | 610 | 脱脂 |  | 20100023 | 轧硬 | 0.4*610-SPCC | 30210011 | 光亮卷 | 0.15-SPCC |  | 40 | MO001077 | MO001077-010-01 | GLJ003 | 光亮卷前处理 模板 | 7155 | 2024-07-01 | 2024-07-01 | 2 | 2024-07-06 11:14:07 | 2024-07-06 11:15:26 | 江苏九天光电科技有限公司 | 198467 | 5792 |  |  | 0.15 | 8150 | 610 | 1 | JG12240700201
最终脱脂 | JG1224060330 | JG1224060330 | 九天750-2脱脂 | 合格 | 合格品 | 乙 | 何啸 | 6694 | 6630 | 0.9904 | 9420 | 0.15 | 610 | 脱脂 |  | 20100023 | 轧硬 | 0.4*610-SPCC | 30210011 | 光亮卷 | 0.15-SPCC |  | 40 | MO001044 | MO001044-008 | GLJ003 | 光亮卷前处理 模板 | 6695 | 2024-06-30 | 2024-06-30 | 2 | 2024-07-06 10:08:38 | 2024-07-06 10:09:05 | 江苏九天光电科技有限公司 | 197164 | 5788 |  |  | 0.15 | 9460 | 610 | 1 | JG1224060330
最终脱脂 | JG12240602172 | JG1224060217 | 九天750-2脱脂 | 合格 | 合格品 | 乙 | 孙建飞 | 5670 | 2954 |  | 5400 | 0.1 | 710 | / |  | 20100028 | 轧硬 | 0.4*710-SPCC | 30210015 | 光亮卷 | 0.1-SPCC |  | 40 | MO000752 | MO000752-007-02 | GLJ002 | 东方光亮卷前处理（0.4轧0.1mm) | 5690 | 2024-06-16 | 2024-06-16 | 2 | 2024-07-04 20:17:39 | 2024-07-04 20:19:21 | 江苏九天光电科技有限公司 |  | 5792 |  | 1 | 0.1 | 10240 | 710 | 1 | JG12240602172
最终脱脂 | JG12240602171 | JG1224060217 | 九天750-2脱脂 | 合格 | 合格品 | 乙 | 孙建飞 | 5670 | 2650 |  | 4800 | 0.1 | 710 | / |  | 20100028 | 轧硬 | 0.4*710-SPCC | 30210015 | 光亮卷 | 0.1-SPCC |  | 40 | MO000752 | MO000752-007-01 | GLJ002 | 东方光亮卷前处理（0.4轧0.1mm) | 5690 | 2024-06-16 | 2024-06-16 | 2 | 2024-07-04 20:17:39 | 2024-07-04 20:19:21 | 江苏九天光电科技有限公司 |  | 5792 |  | 1 | 0.1 | 10240 | 710 | 1 | JG12240602171
最终脱脂 | JG1224060337 | JG1224060337 | 九天750-2脱脂 | 合格 | 合格品 | 乙 | 孙建飞 | 6314 | 6222 | 0.9854 | 13440 | 0.1 | 610 | 脱脂 |  | 20100023 | 轧硬 | 0.4*610-SPCC | 30210015 | 光亮卷 | 0.1-SPCC |  | 40 | MO001043 | MO001043-013 | GLJ003 | 光亮卷前处理 模板 | 6315 | 2024-06-30 | 2024-06-30 | 2 | 2024-07-03 20:24:00 | 2024-07-03 20:24:43 | 江苏九天光电科技有限公司 | 197123 | 5788 |  |  | 0.1 | 13460 | 610 | 1 | JG1224060337
最终脱脂 | JG1224060323 | JG1224060323 | 九天750-2脱脂 | 合格 | 合格品 | 乙 | 何啸 | 5920 | 5820 | 0.9831 | 12650 | 0.1 | 610 | 脱脂 |  | 20100023 | 轧硬 | 0.4*610-SPCC | 30210015 | 光亮卷 | 0.1-SPCC |  | 40 | MO001043 | MO001043-001 | GLJ003 | 光亮卷前处理 模板 | 5920 | 2024-06-30 | 2024-06-30 | 2 | 2024-07-03 18:57:01 | 2024-07-03 18:57:52 | 江苏九天光电科技有限公司 | 197111 | 5788 |  |  | 0.1 | 12650 | 610 | 1 | JG1224060323
最终脱脂 | JG1224060348 | JG1224060348 | 九天750-2脱脂 | 合格 | 合格品 | 乙 | 何啸 | 6310 | 6226 | 0.9867 | 13300 | 0.1 | 610 | 脱脂 |  | 20100023 | 轧硬 | 0.4*610-SPCC | 30210015 | 光亮卷 | 0.1-SPCC |  | 40 | MO001043 | MO001043-012 | GLJ003 | 光亮卷前处理 模板 | 6310 | 2024-06-30 | 2024-06-30 | 2 | 2024-07-03 18:54:00 | 2024-07-03 18:54:35 | 江苏九天光电科技有限公司 | 197122 | 5788 |  |  | 0.1 | 13450 | 610 | 1 | JG1224060348
最终脱脂 | JG1224060303 | JG1224060303 | 九天750-2脱脂 | 合格 | 合格品 | 乙 | 何啸 | 7110 | 7020 | 0.9873 | 9655 | 0.15 | 610 | 脱脂 |  | 20100023 | 轧硬 | 0.4*610-SPCC | 30210011 | 光亮卷 | 0.15-SPCC |  | 40 | MO001042 | MO001042-018 | GLJ003 | 光亮卷前处理 模板 | 7120 | 2024-06-30 | 2024-06-30 | 2 | 2024-07-03 17:01:54 | 2024-07-03 17:02:26 | 江苏九天光电科技有限公司 | 197033 | 5788 |  |  | 0.15 | 9650 | 610 | 1 | JG1224060303
最终脱脂 | JG12240500841 | JG1224050084 | 九天750-2脱脂 | 合格 | 合格品 | 乙 | 孙建飞 | 5700 | 5560 | 0.9754 | 10100 | 0.1 | 710 | 脱脂 |  | 20100028 | 轧硬 | 0.4*710-SPCC | 30210015 | 光亮卷 | 0.1-SPCC |  | 40 | MO000917 | MO000917-004-01 | GLJ003 | 光亮卷前处理 模板 | 13280 | 2024-06-24 | 2024-06-24 | 2 | 2024-07-03 16:12:21 | 2024-07-03 16:13:05 | 江苏九天光电科技有限公司 | 192602 | 5788 |  |  | 0.1 | 10300 | 710 | 1 | JG12240500841
最终脱脂 | JG12240602832 | JG1224060283 | 九天750-2脱脂 | 合格 | 合格品 | 乙 | 孙建飞 | 7320 | 3616 |  | 7800 | 0.1 | 610 | 脱脂 |  | 20100023 | 轧硬 | 0.4*610-SPCC | 30210015 | 光亮卷 | 0.1-SPCC |  | 40 | MO001043 | MO001043-019-02 | GLJ003 | 光亮卷前处理 模板 | 7320 | 2024-06-30 | 2024-06-30 | 2 | 2024-07-02 20:29:01 | 2024-07-02 21:21:05 | 江苏九天光电科技有限公司 |  | 5788 |  | 1 | 0.1 | 15720 | 610 | 1 | JG12240602832
最终脱脂 | JG12240602831 | JG1224060283 | 九天750-2脱脂 | 合格 | 合格品 | 乙 | 孙建飞 | 7320 | 3620 |  | 7800 | 0.1 | 610 | 脱脂 |  | 20100023 | 轧硬 | 0.4*610-SPCC | 30210015 | 光亮卷 | 0.1-SPCC |  | 40 | MO001043 | MO001043-019-01 | GLJ003 | 光亮卷前处理 模板 | 7320 | 2024-06-30 | 2024-06-30 | 2 | 2024-07-02 20:29:01 | 2024-07-02 21:21:05 | 江苏九天光电科技有限公司 |  | 5788 |  | 1 | 0.1 | 15720 | 610 | 1 | JG12240602831
最终脱脂 | JG1224060230 | JG1224060230 | 九天750-2脱脂 | 合格 | 合格品 | 乙 | 何啸 | 5600 | 5450 | 0.9732 | 9950 | 0.1 | 710 | / |  | 20100028 | 轧硬 | 0.4*710-SPCC | 30210015 | 光亮卷 | 0.1-SPCC |  | 40 | MO000752 | MO000752-002 | GLJ002 | 东方光亮卷前处理（0.4轧0.1mm) | 5715 | 2024-06-16 | 2024-06-16 | 2 | 2024-07-02 19:33:45 | 2024-07-02 19:34:40 | 江苏九天光电科技有限公司 | 187212 | 5788 |  |  | 0.1 | 10000 | 710 | 1 | JG1224060230
最终脱脂 | JG12240601202 | JG1224060120 | 九天750-2脱脂 | 合格 | 合格品 | 乙 | 何啸 | 6730 | 6580 | 0.9777 | 12000 | 0.1 | 710 | / |  | 20100028 | 轧硬 | 0.4*710-SPCC | 30210015 | 光亮卷 | 0.1-SPCC |  | 40 | MO000677 | MO000677-006-02 | GLJ002 | 东方光亮卷前处理（0.4轧0.1mm) | 13555 | 2024-06-07 | 2024-06-07 | 2 | 2024-07-02 18:11:16 | 2024-07-02 18:11:50 | 江苏九天光电科技有限公司 | 177967 | 5788 |  |  | 0.1 | 12100 | 710 | 1 | JG12240601202
最终脱脂 | JG0024060063 | JG0024060063 | 九天750-2脱脂 | 合格 | 合格品 | 乙 | 孙建飞 | 3170 | 3130 | 0.9874 | 6650 | 0.1 | 610 | / |  | 20100023 | 轧硬 | 0.4*610-SPCC | 30210015 | 光亮卷 | 0.1-SPCC |  | 40 | MO000829 | MO000829-001 | GLJ002 | 东方光亮卷前处理（0.4轧0.1mm) | 3170 | 2024-06-20 | 2024-06-20 | 2 | 2024-07-02 16:47:09 | 2024-07-02 16:47:39 | 江苏九天光电科技有限公司 | 189258 | 5788 |  |  | 0.1 | 6700 | 610 | 1 | JG0024060063
最终脱脂 | JG12240602842 | JG1224060284 | 九天750-2脱脂 | 合格 | 合格品 | 乙 | 孙建飞 | 7320 | 3260 |  | 7050 | 0.1 | 610 | 脱脂 |  | 20100023 | 轧硬 | 0.4*610-SPCC | 30210015 | 光亮卷 | 0.1-SPCC |  | 40 | MO001043 | MO001043-020-02 | GLJ003 | 光亮卷前处理 模板 | 7320 | 2024-06-30 | 2024-06-30 | 2 | 2024-07-02 16:35:37 | 2024-07-02 16:39:16 | 江苏九天光电科技有限公司 |  | 5788 |  | 1 | 0.1 | 15600 | 610 | 1 | JG12240602842
最终脱脂 | JG12240602841 | JG1224060284 | 九天750-2脱脂 | 合格 | 合格品 | 乙 | 孙建飞 | 7320 | 3974 |  | 8500 | 0.1 | 610 | 脱脂 |  | 20100023 | 轧硬 | 0.4*610-SPCC | 30210015 | 光亮卷 | 0.1-SPCC |  | 40 | MO001043 | MO001043-020-01 | GLJ003 | 光亮卷前处理 模板 | 7320 | 2024-06-30 | 2024-06-30 | 2 | 2024-07-02 16:35:37 | 2024-07-02 16:39:16 | 江苏九天光电科技有限公司 |  | 5788 |  | 1 | 0.1 | 15600 | 610 | 1 | JG12240602841
最终脱脂 | JG1224060277 | JG1224060277 | 九天750-2脱脂 | 合格 | 合格品 | 乙 | 何啸 | 6700 | 6530 | 0.9746 | 9300 | 0.15 | 610 | 脱脂 |  | 20100023 | 轧硬 | 0.4*610-SPCC | 30210011 | 光亮卷 | 0.15-SPCC |  | 40 | MO001044 | MO001044-009 | GLJ003 | 光亮卷前处理 模板 | 6700 | 2024-06-30 | 2024-06-30 | 2 | 2024-07-02 14:21:54 | 2024-07-02 14:23:00 | 江苏九天光电科技有限公司 | 197165 | 5788 |  |  | 0.15 | 9400 | 610 | 1 | JG1224060277 |  |  | 内500米边部锈斑
最终脱脂 | JG1224060232 | JG1224060232 | 九天750-2脱脂 | 合格 | 合格品 | 乙 | 孙建飞 | 7240 | 7100 | 0.9807 | 12814 | 0.1 | 710 | / |  | 20100028 | 轧硬 | 0.4*710-SPCC | 30210015 | 光亮卷 | 0.1-SPCC |  | 40 | MO000754 | MO000754-010 | GLJ002 | 东方光亮卷前处理（0.4轧0.1mm) | 7255 | 2024-06-16 | 2024-06-16 | 2 | 2024-07-01 17:02:41 | 2024-07-01 17:03:15 | 江苏九天光电科技有限公司 | 187275 | 5788 |  |  | 0.1 | 13100 | 710 | 1 | JG1224060232
最终脱脂 | JG1224060210 | JG1224060210 | 九天750-2脱脂 | 合格 | 合格品 | 乙 | 何啸 | 5700 | 5530 | 0.9702 | 10050 | 0.1 | 710 | / |  | 20100028 | 轧硬 | 0.4*710-SPCC | 30210015 | 光亮卷 | 0.1-SPCC |  | 40 | MO000752 | MO000752-010 | GLJ002 | 东方光亮卷前处理（0.4轧0.1mm) | 5710 | 2024-06-16 | 2024-06-16 | 2 | 2024-07-01 17:01:14 | 2024-07-01 17:02:11 | 江苏九天光电科技有限公司 | 187220 | 5788 |  |  | 0.1 | 10200 | 710 | 1 | JG1224060210
最终脱脂 | JG1224060178 | JG1224060178 | 九天750-2脱脂 | 合格 | 合格品 | 乙 | 何啸 | 6780 | 6650 | 0.9808 | 12155 | 0.1 | 710 | 脱脂 |  | 20100028 | 轧硬 | 0.4*710-SPCC | 30210015 | 光亮卷 | 0.1-SPCC |  | 40 | MO000917 | MO000917-001 | GLJ003 | 光亮卷前处理 模板 | 6790 | 2024-06-24 | 2024-06-24 | 2 | 2024-07-01 13:44:35 | 2024-07-01 13:47:11 | 江苏九天光电科技有限公司 | 192599 | 5788 |  |  | 0.1 | 12260 | 710 | 1 | JG1224060178