## sheet1
工序名称 | 新卷号 | 批号 | 机组名称 | 班组 | 参与人 | 不良现象 | 判定结果 | 来料重量 | 出料重量 | 出料长度 | 出料厚度 | 出料宽度 | 工序要求 | 来料编码 | 来料名称 | 来料规格 | 产品编码 | 产品名称 | 产品规格 | 子计划号 | 实际开始时间 | 实际结束时间 | 卷号ID | 操作工人 | 报工人 | 来料厚度 | 来料长度 | 来料宽度 | 子计划号要求 | 报表审核 | 审核人
铬钝化 | JG122407010621 | JG12240701062 | 东方铬钝化950 | 甲 | 韩康 | 碱液斑白斑亮斑 | 合格品 | 2755 | 2755 | 4800 | 0.1 | 760 | / | 30210015 | 光亮卷 | 0.1-SPCC | 30110014 | 铬钝化卷 | 0.1-SPCC | MO002194-004-01 | 2024-07-30 14:38:48 | 2024-07-30 16:10:31 |  | 5654 |  | 0.1 | 4800 | 760
铬钝化 | JG122407010622 | JG12240701062 | 东方铬钝化950 | 甲 | 韩康 | 亮斑碱液斑白斑 | 合格品 | 2755 | 2755 | 4800 | 0.1 | 760 | / | 30210015 | 光亮卷 | 0.1-SPCC | 30110014 | 铬钝化卷 | 0.1-SPCC | MO002194-004-02 | 2024-07-30 14:38:48 | 2024-07-30 16:10:31 |  | 5654 |  | 0.1 | 4800 | 760
铬钝化 | JG122407010623 | JG12240701062 | 东方铬钝化950 | 甲 | 韩康 | 白斑碱液斑亮斑 | 合格品 | 2700 | 2700 | 4720 | 0.1 | 760 | / | 30210015 | 光亮卷 | 0.1-SPCC | 30110014 | 铬钝化卷 | 0.1-SPCC | MO002194-004-03 | 2024-07-30 14:38:48 | 2024-07-30 16:10:31 |  | 5654 |  | 0.1 | 4720 | 760
铬钝化 | JG1224070101211 | JG122407010121 | 东方铬钝化950 | 甲 | 韩康 | 碱液斑白斑亮斑 | 合格品 | 2533 | 2533 | 4360 | 0.1 | 760 | / | 30210015 | 光亮卷 | 0.1-SPCC | 30110014 | 铬钝化卷 | 0.1-SPCC | MO002194-005-01 | 2024-07-30 12:58:30 | 2024-07-30 14:38:29 |  | 5654 |  | 0.1 | 4360 | 760
铬钝化 | JG1224070101212 | JG122407010121 | 东方铬钝化950 | 甲 | 韩康 | 碱液斑亮斑白斑 | 合格品 | 2515 | 2515 | 4360 | 0.1 | 760 | / | 30210015 | 光亮卷 | 0.1-SPCC | 30110014 | 铬钝化卷 | 0.1-SPCC | MO002194-005-02 | 2024-07-30 12:58:30 | 2024-07-30 14:38:29 |  | 5654 |  | 0.1 | 4360 | 760
铬钝化 | JG1224070101213 | JG122407010121 | 东方铬钝化950 | 甲 | 韩康 | 碱液斑白斑亮斑 | 合格品 | 2475 | 2475 | 4310 | 0.1 | 760 | / | 30210015 | 光亮卷 | 0.1-SPCC | 30110014 | 铬钝化卷 | 0.1-SPCC | MO002194-005-03 | 2024-07-30 12:58:30 | 2024-07-30 14:38:29 |  | 5654 |  | 0.1 | 4310 | 760
铬钝化 | JG122407010221 | JG12240701022 | 东方铬钝化950 | 甲 | 韩康 | 来料黄条印碱液斑白斑亮斑来料板面中间线辊印重 | 合格品 | 2733 | 2733 | 4820 | 0.1 | 760 | / | 30210015 | 光亮卷 | 0.1-SPCC | 30110014 | 铬钝化卷 | 0.1-SPCC | MO002194-007-01 | 2024-07-30 09:15:25 | 2024-07-30 11:01:04 |  | 5654 |  | 0.1 | 4820 | 760
铬钝化 | JG122407010222 | JG12240701022 | 东方铬钝化950 | 甲 | 韩康 | 来料黄条印碱液斑亮斑白斑来料板面中间线辊印重 | 合格品 | 2735 | 2735 | 4820 | 0.1 | 760 | / | 30210015 | 光亮卷 | 0.1-SPCC | 30110014 | 铬钝化卷 | 0.1-SPCC | MO002194-007-02 | 2024-07-30 09:15:25 | 2024-07-30 11:01:04 |  | 5654 |  | 0.1 | 4820 | 760
铬钝化 | JG122407010223 | JG12240701022 | 东方铬钝化950 | 甲 | 韩康 | 来料黄条印碱液斑白斑亮斑来料板面中间线辊印重 | 合格品 | 2661 | 2661 | 4710 | 0.1 | 760 | / | 30210015 | 光亮卷 | 0.1-SPCC | 30110014 | 铬钝化卷 | 0.1-SPCC | MO002194-007-03 | 2024-07-30 09:15:25 | 2024-07-30 11:01:04 |  | 5654 |  | 0.1 | 4710 | 760
铬钝化 | JG1224070368211 | JG122407036821 | 东方铬钝化950 | 乙 | 李志祥 | 乳化斑 色差 | 合格品 | 2615 | 2615 | 4560 | 0.1 | 760 | / | 30210015 | 光亮卷 | 0.1-SPCC | 30110014 | 铬钝化卷 | 0.1-SPCC | MO002194-008-01 | 2024-07-30 08:01:30 | 2024-07-30 09:12:33 |  | 5657 |  | 0.1 | 4560 | 760
铬钝化 | JG1224070368212 | JG122407036821 | 东方铬钝化950 | 乙 | 李志祥 | 乳化斑 色差 | 合格品 | 2615 | 2615 | 4560 | 0.1 | 760 | / | 30210015 | 光亮卷 | 0.1-SPCC | 30110014 | 铬钝化卷 | 0.1-SPCC | MO002194-008-02 | 2024-07-30 08:01:30 | 2024-07-30 09:12:33 |  | 5657 |  | 0.1 | 4560 | 760
铬钝化 | JG1224070368213 | JG122407036821 | 东方铬钝化950 | 乙 | 李志祥 | 乳化斑 色差 | 合格品 | 2527 | 2527 | 4470 | 0.1 | 760 | / | 30210015 | 光亮卷 | 0.1-SPCC | 30110014 | 铬钝化卷 | 0.1-SPCC | MO002194-008-03 | 2024-07-30 08:01:30 | 2024-07-30 09:12:33 |  | 5657 |  | 0.1 | 4470 | 760
铬钝化 | JG122407010721 | JG12240701072 | 东方铬钝化950 | 甲 | 韩康 | 碱液斑白斑亮斑 | 让步接收 | 2860 | 2860 | 4870 | 0.1 | 760 | / | 30210015 | 光亮卷 | 0.1-SPCC | 30110014 | 铬钝化卷 | 0.1-SPCC | MO002194-010-01 | 2024-07-30 17:20:45 | 2024-07-30 18:02:21 |  | 5654 |  | 0.1 | 4870 | 760
铬钝化 | JG122407010722 | JG12240701072 | 东方铬钝化950 | 甲 | 韩康 | 亮斑碱液斑白斑2300米横向589大小8.9 | 让步接收 | 2833 | 2833 | 4840 | 0.1 | 760 | / | 30210015 | 光亮卷 | 0.1-SPCC | 30110014 | 铬钝化卷 | 0.1-SPCC | MO002194-010-02 | 2024-07-30 17:20:45 | 2024-07-30 18:02:21 |  | 5654 |  | 0.1 | 4840 | 760
铬钝化 | JG122407034521 | JG12240703452 | 东方铬钝化950 | 甲 | 韩康 | 碱液斑白斑亮斑 | 让步接收 | 2831 | 2831 | 4930 | 0.1 | 760 | / | 30210015 | 光亮卷 | 0.1-SPCC | 30110014 | 铬钝化卷 | 0.1-SPCC | MO002194-011-01 | 2024-07-30 18:02:44 | 2024-07-30 18:56:12 |  | 5654 |  | 0.1 | 4930 | 760
铬钝化 | JG122407034522 | JG12240703452 | 东方铬钝化950 | 甲 | 韩康 | 亮斑碱液斑白斑 | 让步接收 | 2780 | 2780 | 4870 | 0.1 | 760 | / | 30210015 | 光亮卷 | 0.1-SPCC | 30110014 | 铬钝化卷 | 0.1-SPCC | MO002194-011-02 | 2024-07-30 18:02:44 | 2024-07-30 18:56:12 |  | 5654 |  | 0.1 | 4870 | 760
铬钝化 | JG122407010521 | JG12240701052 | 东方铬钝化950 | 甲 | 韩康 | 亮斑白斑碱液斑 | 合格品 | 2699 | 2699 | 4630 | 0.1 | 760 | / | 30210015 | 光亮卷 | 0.1-SPCC | 30110014 | 铬钝化卷 | 0.1-SPCC | MO002194-013-01 | 2024-07-30 11:01:23 | 2024-07-30 12:58:16 |  | 5654 |  | 0.1 | 4630 | 760
铬钝化 | JG122407010522 | JG12240701052 | 东方铬钝化950 | 甲 | 韩康 | 碱液斑白斑亮斑 | 合格品 | 2691 | 2691 | 4620 | 0.1 | 760 | / | 30210015 | 光亮卷 | 0.1-SPCC | 30110014 | 铬钝化卷 | 0.1-SPCC | MO002194-013-02 | 2024-07-30 11:01:23 | 2024-07-30 12:58:16 |  | 5654 |  | 0.1 | 4620 | 760
铬钝化 | JG122407010523 | JG12240701052 | 东方铬钝化950 | 甲 | 韩康 | 亮斑碱液斑白斑 | 合格品 | 2675 | 2675 | 4610 | 0.1 | 760 | / | 30210015 | 光亮卷 | 0.1-SPCC | 30110014 | 铬钝化卷 | 0.1-SPCC | MO002194-013-03 | 2024-07-30 11:01:23 | 2024-07-30 12:58:16 |  | 5654 |  | 0.1 | 4610 | 760
铬钝化 | JG12240701021 | JG12240701021 | 东方铬钝化950 | 甲 | 韩康 | 白斑碱液斑亮斑色差小黄点锈点 | 让步接收 | 4850 | 4831 | 6900 | 0.125 | 760 | / | 30210004 | 光亮卷 | 0.125-SPCC | 30110004 | 铬钝化卷 | 0.125-SPCC | MO002195-001 | 2024-07-30 16:10:45 | 2024-07-30 16:53:28 | 268030 | 5654 |  | 0.125 | 0 | 760