## sheet1
工序名称 | 新卷号 | 批号 | 机组名称 | 班组 | 参与人 | 不良现象 | 判定结果 | 来料重量 | 出料重量 | 出料长度 | 出料厚度 | 出料宽度 | 工序要求 | 来料编码 | 来料名称 | 来料规格 | 产品编码 | 产品名称 | 产品规格 | 子计划号 | 实际开始时间 | 实际结束时间 | 卷号ID | 操作工人 | 报工人 | 来料厚度 | 来料长度 | 来料宽度 | 子计划号要求 | 报表审核 | 审核人
覆膜翻包 | JG122405501912 | JG122405501912 | 九天覆膜-8 | 乙 | 黄宏涛,李忠 |  | 合格品 | 2620 | 2554 | 4090 | 0.165 | 760 | / | 30312001 | 双面钢塑复合卷 | 0.165-SPCC | 30312001 | 双面钢塑复合卷 | 0.165-SPCC | MO001902-001 | 2024-07-30 18:00:59 | 2024-07-30 18:02:19 | 253479 | 5733 |  | 0.165 | 4200 | 760
覆膜 | JG1224040094-111 | JG1224040094-11 | 九天覆膜-9 | 甲 | 顾志明,倪志宏 |  | 合格品 | 2076 | 2076 | 3500 | 0.19 | 710 | / | 30110014 | 铬钝化卷 | 0.1-SPCC | 30312002 | 双面钢塑复合卷 | 0.19-SPCC | MO001406-006-01 | 2024-07-31 07:02:28 | 2024-07-31 07:35:14 | 232068 | 5731 |  | 0.19 | 3500 | 710
覆膜 | JG1224040094-112 | JG1224040094-11 | 九天覆膜-9 | 甲 | 顾志明,倪志宏 |  | 合格品 | 2138 | 2138 | 3500 | 0.19 | 710 | / | 30110014 | 铬钝化卷 | 0.1-SPCC | 30312002 | 双面钢塑复合卷 | 0.19-SPCC | MO001406-006-02 | 2024-07-31 07:02:28 | 2024-07-31 07:35:14 | 232068 | 5731 |  | 0.19 | 3500 | 710
覆膜 | JG122407011911 | JG12240701191 | 九天覆膜-9 | 甲 | 顾志明,倪志宏 |  | 合格品 | 2140 | 2140 | 3500 | 0.19 | 710 | / | 30110014 | 铬钝化卷 | 0.1-SPCC | 30312002 | 双面钢塑复合卷 | 0.19-SPCC | MO001992-016-01 | 2024-07-31 02:28:23 | 2024-07-31 04:18:38 | 0 | 5731 |  | 0.19 | 3500 | 710
覆膜 | JG122407011912 | JG12240701191 | 九天覆膜-9 | 甲 | 顾志明,倪志宏 |  | 合格品 | 2142 | 2142 | 3500 | 0.19 | 710 | / | 30110014 | 铬钝化卷 | 0.1-SPCC | 30312002 | 双面钢塑复合卷 | 0.19-SPCC | MO001992-016-02 | 2024-07-31 02:28:23 | 2024-07-31 04:18:38 | 0 | 5731 |  | 0.19 | 3500 | 710
覆膜 | JG122407011913 | JG12240701191 | 九天覆膜-9 | 甲 | 顾志明,倪志宏 |  | 合格品 | 1940 | 1940 | 3160 | 0.19 | 710 | / | 30110014 | 铬钝化卷 | 0.1-SPCC | 30312002 | 双面钢塑复合卷 | 0.19-SPCC | MO001992-016-03 | 2024-07-31 02:28:23 | 2024-07-31 04:18:38 | 0 | 5731 |  | 0.19 | 3160 | 710
覆膜 | JG122407017211 | JG12240701721 | 九天覆膜-9 | 甲 | 顾志明,倪志宏 |  | 合格品 | 2090 | 2090 | 3400 | 0.19 | 710 | / | 30110014 | 铬钝化卷 | 0.1-SPCC | 30312002 | 双面钢塑复合卷 | 0.19-SPCC | MO002021-001-01 | 2024-07-31 05:03:49 | 2024-07-31 06:07:00 | 0 | 5731 |  | 0.19 | 3400 | 710
覆膜 | JG122407017212 | JG12240701721 | 九天覆膜-9 | 甲 | 顾志明,倪志宏 |  | 合格品 | 2038 | 2038 | 3320 | 0.19 | 710 | / | 30110014 | 铬钝化卷 | 0.1-SPCC | 30312002 | 双面钢塑复合卷 | 0.19-SPCC | MO002021-001-02 | 2024-07-31 05:03:49 | 2024-07-31 06:07:00 | 0 | 5731 |  | 0.19 | 3320 | 710
覆膜 | JG122407017213 | JG12240701721 | 九天覆膜-9 | 甲 | 顾志明,倪志宏 |  | 合格品 | 2012 | 2012 | 3280 | 0.19 | 710 | / | 30110014 | 铬钝化卷 | 0.1-SPCC | 30312002 | 双面钢塑复合卷 | 0.19-SPCC | MO002021-001-03 | 2024-07-31 05:03:49 | 2024-07-31 06:07:00 | 0 | 5731 |  | 0.19 | 3280 | 710
覆膜 | JG12240702671 | JG1224070267 | 九天覆膜-8 | 乙 | 徐刚,徐兴良 | K孔洞(550米操550mm5个孔洞约0.11平方毫米。750-860米操560-570mm处16个孔洞约0.11-0.39平方毫米。),Z振纹(整卷板面振纹) | 5 | 1869 | 1869 | 2370 | 0.25 | 610 | / | 30110011 | 铬钝化卷 | 0.15-SPCC | 30312017 | 双面钢塑复合卷 | 0.25-SPCC | MO002086-006-01 | 2024-07-27 21:57:06 | 2024-07-30 22:50:56 | 0 | 5750 |  | 0.25 | 2370 | 610
覆膜 | JG12240702672 | JG1224070267 | 九天覆膜-8 | 乙 | 徐刚,徐兴良 | Z振纹(整卷板面振纹) | 让步接收 | 1879 | 1879 | 2375 | 0.25 | 610 | / | 30110011 | 铬钝化卷 | 0.15-SPCC | 30312017 | 双面钢塑复合卷 | 0.25-SPCC | MO002086-006-02 | 2024-07-27 21:57:06 | 2024-07-30 22:50:56 | 0 | 5750 |  | 0.25 | 2375 | 610
覆膜 | JG12240702673 | JG1224070267 | 九天覆膜-8 | 乙 | 徐刚,徐兴良 | Z振纹(整卷板面振纹) | 让步接收 | 1867 | 1867 | 2350 | 0.25 | 610 | / | 30110011 | 铬钝化卷 | 0.15-SPCC | 30312017 | 双面钢塑复合卷 | 0.25-SPCC | MO002086-006-03 | 2024-07-27 21:57:06 | 2024-07-30 22:50:56 | 0 | 5750 |  | 0.25 | 2350 | 610
覆膜 | JG12240702674 | JG1224070267 | 九天覆膜-8 | 乙 | 徐刚,徐兴良 | 缩芯折印(尾200米缩芯折印),Z振纹(整卷板面振纹) | 让步接收 | 1859 | 1859 | 2340 | 0.25 | 610 | / | 30110011 | 铬钝化卷 | 0.15-SPCC | 30312017 | 双面钢塑复合卷 | 0.25-SPCC | MO002086-006-04 | 2024-07-27 21:57:06 | 2024-07-30 22:50:56 | 0 | 5750 |  | 0.25 | 2340 | 610
覆膜 | JG122407018011 | JG12240701801 | 九天覆膜-9 | 甲 | 顾志明,倪志宏 |  | 合格品 | 2024 | 2024 | 3300 | 0.19 | 710 | / | 30110014 | 铬钝化卷 | 0.1-SPCC | 30312002 | 双面钢塑复合卷 | 0.19-SPCC | MO002113-010-01 | 2024-07-31 01:07:18 | 2024-07-31 02:15:36 | 263174 | 5731 |  | 0.19 | 3300 | 710
覆膜 | JG122407018012 | JG12240701801 | 九天覆膜-9 | 甲 | 顾志明,倪志宏 |  | 合格品 | 2084 | 2084 | 3400 | 0.19 | 710 | / | 30110014 | 铬钝化卷 | 0.1-SPCC | 30312002 | 双面钢塑复合卷 | 0.19-SPCC | MO002113-010-02 | 2024-07-31 01:07:18 | 2024-07-31 02:15:36 | 263174 | 5731 |  | 0.19 | 3400 | 710
覆膜 | JG122407018013 | JG12240701801 | 九天覆膜-9 | 甲 | 顾志明,倪志宏 |  | 合格品 | 2034 | 2034 | 3330 | 0.19 | 710 | / | 30110014 | 铬钝化卷 | 0.1-SPCC | 30312002 | 双面钢塑复合卷 | 0.19-SPCC | MO002113-010-03 | 2024-07-31 01:07:18 | 2024-07-31 02:15:36 | 263174 | 5731 |  | 0.19 | 3330 | 710
覆膜 | JG122407011611 | JG12240701161 | 九天覆膜-9 | 乙 | 黄宏涛,李忠 |  | 让步接收 | 2092 | 2092 | 3420 | 0.19 | 710 | / | 30110014 | 铬钝化卷 | 0.1-SPCC | 30312002 | 双面钢塑复合卷 | 0.19-SPCC | MO002113-011-01 | 2024-07-30 16:27:30 | 2024-07-30 17:55:03 | 263171 | 5733 |  | 0.19 | 3420 | 710
覆膜 | JG122407011612 | JG12240701161 | 九天覆膜-9 | 乙 | 黄宏涛,李忠 |  | 合格品 | 2092 | 2092 | 3430 | 0.19 | 710 | / | 30110014 | 铬钝化卷 | 0.1-SPCC | 30312002 | 双面钢塑复合卷 | 0.19-SPCC | MO002113-011-02 | 2024-07-30 16:27:30 | 2024-07-30 17:55:03 | 263171 | 5733 |  | 0.19 | 3430 | 710
覆膜 | JG122407011613 | JG12240701161 | 九天覆膜-9 | 乙 | 黄宏涛,李忠 | Q起筋(1760米处上膜操作侧45公分内有膜起筋，并且45公分内有大块气泡和膜破) | 5 | 2064 | 2064 | 3390 | 0.19 | 710 | / | 30110014 | 铬钝化卷 | 0.1-SPCC | 30312002 | 双面钢塑复合卷 | 0.19-SPCC | MO002113-011-03 | 2024-07-30 16:27:30 | 2024-07-30 17:55:03 | 263171 | 5733 |  | 0.19 | 3390 | 710
覆膜 | JG122407016321 | JG12240701632 | 九天覆膜-9 | 甲 | 顾志明,倪志宏 |  | 合格品 | 2088 | 2088 | 3400 | 0.19 | 710 | / | 30110014 | 铬钝化卷 | 0.1-SPCC | 30312002 | 双面钢塑复合卷 | 0.19-SPCC | MO002113-012-01 | 2024-07-30 23:18:03 | 2024-07-31 00:24:18 | 263173 | 5731 |  | 0.19 | 3400 | 710
覆膜 | JG122407016322 | JG12240701632 | 九天覆膜-9 | 甲 | 顾志明,倪志宏 |  | 合格品 | 2116 | 2116 | 3450 | 0.19 | 710 | / | 30110014 | 铬钝化卷 | 0.1-SPCC | 30312002 | 双面钢塑复合卷 | 0.19-SPCC | MO002113-012-02 | 2024-07-30 23:18:03 | 2024-07-31 00:24:18 | 263173 | 5731 |  | 0.19 | 3450 | 710
覆膜 | JG122407016323 | JG12240701632 | 九天覆膜-9 | 甲 | 顾志明,倪志宏 |  | 合格品 | 2044 | 2044 | 3360 | 0.19 | 710 | / | 30110014 | 铬钝化卷 | 0.1-SPCC | 30312002 | 双面钢塑复合卷 | 0.19-SPCC | MO002113-012-03 | 2024-07-30 23:18:03 | 2024-07-31 00:24:18 | 263173 | 5731 |  | 0.19 | 3360 | 710
覆膜 | JG122407013521 | JG12240701352 | 九天覆膜-9 | 乙 | 黄宏涛,李忠 | Q缺口(传动侧有碎边，缺口宽约3毫米) | 让步接收 | 2066 | 2066 | 3360 | 0.19 | 710 | / | 30110014 | 铬钝化卷 | 0.1-SPCC | 30312002 | 双面钢塑复合卷 | 0.19-SPCC | MO002113-013-01 | 2024-07-30 18:15:14 | 2024-07-30 22:28:04 | 263172 | 5733 |  | 0.19 | 3360 | 710
覆膜 | JG122407013522 | JG12240701352 | 九天覆膜-9 | 乙 | 黄宏涛,李忠 |  | 合格品 | 2088 | 2088 | 3410 | 0.19 | 710 | / | 30110014 | 铬钝化卷 | 0.1-SPCC | 30312002 | 双面钢塑复合卷 | 0.19-SPCC | MO002113-013-02 | 2024-07-30 18:15:14 | 2024-07-30 22:28:04 | 263172 | 5733 |  | 0.19 | 3410 | 710
覆膜 | JG122407013523 | JG12240701352 | 九天覆膜-9 | 甲 | 倪志宏,顾志明 |  | 合格品 | 2084 | 2084 | 3400 | 0.19 | 710 | / | 30110014 | 铬钝化卷 | 0.1-SPCC | 30312002 | 双面钢塑复合卷 | 0.19-SPCC | MO002113-013-03 | 2024-07-30 18:15:14 | 2024-07-30 22:28:04 | 263172 | 5733 |  | 0.19 | 3400 | 710
覆膜 | JG12240702271 | JG1224070227 | 九天覆膜-8 | 甲 | 徐刚,徐兴良 |  | 合格品 | 2993 | 2993 | 3360 | 0.248 | 610 | / | 30110012 | 铬钝化卷 | 0.18-SPCC | 30312013 | 双面钢塑复合卷 | 0.248-SPCC | MO002116-007-01 | 2024-07-31 00:55:44 | 2024-07-31 03:04:27 | 263200 | 5750 |  | 0.248 | 3360 | 610
覆膜 | JG12240702272 | JG1224070227 | 九天覆膜-8 | 甲 | 徐刚,徐兴良 |  | 合格品 | 2993 | 2993 | 3360 | 0.248 | 610 | / | 30110012 | 铬钝化卷 | 0.18-SPCC | 30312013 | 双面钢塑复合卷 | 0.248-SPCC | MO002116-007-02 | 2024-07-31 00:55:44 | 2024-07-31 03:04:27 | 263200 | 5750 |  | 0.248 | 3360 | 610
覆膜 | JG12240702321 | JG1224070232 | 九天覆膜-8 | 乙 | 冯忠平,何志宏 |  | 合格品 | 2918 | 2918 | 3300 | 0.248 | 610 | / | 30110012 | 铬钝化卷 | 0.18-SPCC | 30312013 | 双面钢塑复合卷 | 0.248-SPCC | MO002116-010-01 | 2024-07-30 10:26:14 | 2024-07-30 12:13:43 | 263201 | 5751 |  | 0.248 | 3300 | 610
覆膜 | JG12240702322 | JG1224070232 | 九天覆膜-8 | 乙 | 冯忠平,何志宏 | Q起筋(3200米传动侧8公分膜起筋) | 让步接收 | 2940 | 2940 | 3320 | 0.248 | 610 | / | 30110012 | 铬钝化卷 | 0.18-SPCC | 30312013 | 双面钢塑复合卷 | 0.248-SPCC | MO002116-010-02 | 2024-07-30 10:26:14 | 2024-07-30 12:13:43 | 263201 | 5751 |  | 0.248 | 3320 | 610
覆膜 | JG12240702191 | JG1224070219 | 九天覆膜-8 | 乙 | 徐刚,徐兴良 |  | 合格品 | 2997 | 2997 | 3360 | 0.248 | 610 | / | 30110012 | 铬钝化卷 | 0.18-SPCC | 30312013 | 双面钢塑复合卷 | 0.248-SPCC | MO002116-011-01 | 2024-07-30 22:53:03 | 2024-07-31 00:50:55 | 263198 | 5750 |  | 0.248 | 3360 | 610
覆膜 | JG12240702192 | JG1224070219 | 九天覆膜-8 | 乙 | 徐刚,徐兴良 |  | 合格品 | 2949 | 2949 | 3300 | 0.248 | 610 | / | 30110012 | 铬钝化卷 | 0.18-SPCC | 30312013 | 双面钢塑复合卷 | 0.248-SPCC | MO002116-011-02 | 2024-07-30 22:53:03 | 2024-07-31 00:50:55 | 263198 | 5750 |  | 0.248 | 3300 | 610
覆膜 | JG12240703031 | JG1224070303 | 九天覆膜-5 | 甲 | 成防萍,徐新圣 | Z撞伤(内150米操边部撞伤宽约5毫米),B白斑(条印，色差，亮斑，辊印，粘钢折印) | 让步接收 | 2532 | 2532 | 3200 | 0.25 | 610 | / | 30110011 | 铬钝化卷 | 0.15-SPCC | 30312017 | 双面钢塑复合卷 | 0.25-SPCC | MO002143-002-01 | 2024-07-31 02:59:24 | 2024-07-31 05:05:51 | 0 | 5751 |  | 0.25 | 3200 | 610
覆膜 | JG12240703032 | JG1224070303 | 九天覆膜-5 | 甲 | 成防萍,徐新圣 | 条印，色差，亮斑，辊印，粘钢折印 | 让步接收 | 2538 | 2538 | 3200 | 0.25 | 610 | / | 30110011 | 铬钝化卷 | 0.15-SPCC | 30312017 | 双面钢塑复合卷 | 0.25-SPCC | MO002143-002-02 | 2024-07-31 02:59:24 | 2024-07-31 05:05:51 | 0 | 5751 |  | 0.25 | 3200 | 610
覆膜 | JG12240703033 | JG1224070303 | 九天覆膜-5 | 甲 | 成防萍,徐新圣 | 条印，色差，亮斑，辊印，粘钢折印 | 让步接收 | 2370 | 2370 | 3000 | 0.25 | 610 | / | 30110011 | 铬钝化卷 | 0.15-SPCC | 30312017 | 双面钢塑复合卷 | 0.25-SPCC | MO002143-002-03 | 2024-07-31 02:59:24 | 2024-07-31 05:05:51 | 0 | 5751 |  | 0.25 | 3000 | 610
覆膜 | JG12240703041 | JG1224070304 | 九天覆膜-5 | 甲 | 成防萍,徐新圣 | 300/370米传9.43/13.47mm处孔洞，大小0.11/0.11mm2，辊印，振纹 | 让步接收 | 2380 | 2380 | 3050 | 0.25 | 610 | / | 30110011 | 铬钝化卷 | 0.15-SPCC | 30312017 | 双面钢塑复合卷 | 0.25-SPCC | MO002143-003-01 | 2024-07-31 05:07:16 | 2024-07-31 07:48:13 | 0 | 5751 |  | 0.25 | 3050 | 610
覆膜 | JG12240703042 | JG1224070304 | 九天覆膜-5 | 甲 | 成防萍,徐新圣 | 辊印，振纹，色差 | 让步接收 | 2510 | 2510 | 3200 | 0.25 | 610 | / | 30110011 | 铬钝化卷 | 0.15-SPCC | 30312017 | 双面钢塑复合卷 | 0.25-SPCC | MO002143-003-02 | 2024-07-31 05:07:16 | 2024-07-31 07:48:13 | 0 | 5751 |  | 0.25 | 3200 | 610
覆膜 | JG12240703043 | JG1224070304 | 九天覆膜-5 | 甲 | 成防萍,徐新圣 | 辊印，振纹，色差 | 让步接收 | 2586 | 2586 | 3300 | 0.25 | 610 | / | 30110011 | 铬钝化卷 | 0.15-SPCC | 30312017 | 双面钢塑复合卷 | 0.25-SPCC | MO002143-003-03 | 2024-07-31 05:07:16 | 2024-07-31 07:48:13 | 0 | 5751 |  | 0.25 | 3300 | 610
覆膜 | JG122407015921 | JG12240701592 | 九天覆膜-9 | 甲 | 倪志宏,张文兵 |  | 合格品 | 2080 | 2080 | 3400 | 0.19 | 710 | / | 30110014 | 铬钝化卷 | 0.1-SPCC | 30312002 | 双面钢塑复合卷 | 0.19-SPCC | MO002163-002-01 | 2024-07-30 11:20:49 | 2024-07-30 12:54:32 | 266807 | 5754 |  | 0.19 | 3400 | 710
覆膜 | JG122407015922 | JG12240701592 | 九天覆膜-9 | 甲 | 倪志宏,张文兵 |  | 合格品 | 2080 | 2080 | 3400 | 0.19 | 710 | / | 30110014 | 铬钝化卷 | 0.1-SPCC | 30312002 | 双面钢塑复合卷 | 0.19-SPCC | MO002163-002-02 | 2024-07-30 11:20:49 | 2024-07-30 12:54:32 | 266807 | 5754 |  | 0.19 | 3400 | 710
覆膜 | JG122407015923 | JG12240701592 | 九天覆膜-9 | 乙 | 黄宏涛,李忠 | 缩芯折印(尾部有缩芯折印) | 让步接收 | 2106 | 2106 | 3440 | 0.19 | 710 | / | 30110014 | 铬钝化卷 | 0.1-SPCC | 30312002 | 双面钢塑复合卷 | 0.19-SPCC | MO002163-002-03 | 2024-07-30 11:20:49 | 2024-07-30 12:54:32 | 266807 | 5754 |  | 0.19 | 3440 | 710
覆膜 | JG122406011921 | JG12240601192 | 九天覆膜-9 | 乙 | 黄宏涛,李忠 |  | 合格品 | 1832 | 1832 | 3020 | 0.19 | 710 | / | 30110014 | 铬钝化卷 | 0.1-SPCC | 30312002 | 双面钢塑复合卷 | 0.19-SPCC | MO002163-003-01 | 2024-07-30 13:22:10 | 2024-07-30 15:39:41 | 266806 | 5733 |  | 0.19 | 3020 | 710
覆膜 | JG122406011922 | JG12240601192 | 九天覆膜-9 | 乙 | 黄宏涛,李忠 |  | 合格品 | 1826 | 1826 | 3020 | 0.19 | 710 | / | 30110014 | 铬钝化卷 | 0.1-SPCC | 30312002 | 双面钢塑复合卷 | 0.19-SPCC | MO002163-003-02 | 2024-07-30 13:22:10 | 2024-07-30 15:39:41 | 266806 | 5733 |  | 0.19 | 3020 | 710
覆膜 | JG122406011923 | JG12240601192 | 九天覆膜-9 | 乙 | 黄宏涛,李忠 |  | 合格品 | 1808 | 1808 | 3000 | 0.19 | 710 | / | 30110014 | 铬钝化卷 | 0.1-SPCC | 30312002 | 双面钢塑复合卷 | 0.19-SPCC | MO002163-003-03 | 2024-07-30 13:22:10 | 2024-07-30 15:39:41 | 266806 | 5733 |  | 0.19 | 3000 | 710
覆膜 | JG122406011924 | JG12240601192 | 九天覆膜-9 | 乙 | 黄宏涛,李忠 | 缩芯折印(尾部有缩芯折印) | 让步接收 | 1824 | 1824 | 3020 | 0.19 | 710 | / | 30110014 | 铬钝化卷 | 0.1-SPCC | 30312002 | 双面钢塑复合卷 | 0.19-SPCC | MO002163-003-04 | 2024-07-30 13:22:10 | 2024-07-30 15:39:41 | 266806 | 5733 |  | 0.19 | 3020 | 710
覆膜 | JG12240702531 | JG1224070253 | 九天覆膜-8 | 甲 | 徐刚,徐兴良 | A凹印(180米传动侧约15公分处大凹印，有锈斑约3公分。)X锈斑(传动侧2公分内锈斑点) | 5 | 1885 | 1885 | 2380 | 0.25 | 610 | / | 30110011 | 铬钝化卷 | 0.15-SPCC | 30312017 | 双面钢塑复合卷 | 0.25-SPCC | MO002164-005-01 | 2024-07-31 03:10:23 | 2024-07-31 05:23:19 | 0 | 5750 |  | 0.25 | 2380 | 610
覆膜 | JG12240702532 | JG1224070253 | 九天覆膜-8 | 甲 | 徐刚,徐兴良 | X锈斑(整卷传边2公分内锈斑点) | 5 | 1869 | 1869 | 2350 | 0.25 | 610 | / | 30110011 | 铬钝化卷 | 0.15-SPCC | 30312017 | 双面钢塑复合卷 | 0.25-SPCC | MO002164-005-02 | 2024-07-31 03:10:23 | 2024-07-31 05:23:19 | 0 | 5750 |  | 0.25 | 2350 | 610
覆膜 | JG12240702533 | JG1224070253 | 九天覆膜-8 | 甲 | 徐刚,徐兴良 | C虫斑(1580米板面中间有虫斑，虫尸约6公分。) | 5 | 1893 | 1893 | 2370 | 0.25 | 610 | / | 30110011 | 铬钝化卷 | 0.15-SPCC | 30312017 | 双面钢塑复合卷 | 0.25-SPCC | MO002164-005-03 | 2024-07-31 03:10:23 | 2024-07-31 05:23:19 | 0 | 5750 |  | 0.25 | 2370 | 610
覆膜 | JG12240702421 | JG1224070242 | 九天覆膜-5 | 甲 | 成防萍,徐新圣 | 色差，辊印，亮斑点 | 让步接收 | 1834 | 1834 | 2390 | 0.25 | 610 | / | 30110011 | 铬钝化卷 | 0.15-SPCC | 30312017 | 双面钢塑复合卷 | 0.25-SPCC | MO002164-007-01 | 2024-07-31 00:09:09 | 2024-07-31 02:12:16 | 0 | 5751 |  | 0.25 | 2390 | 610
覆膜 | JG12240702422 | JG1224070242 | 九天覆膜-5 | 甲 | 成防萍,徐新圣 | 色差，亮斑，辊印 | 让步接收 | 1836 | 1836 | 2390 | 0.25 | 610 | / | 30110011 | 铬钝化卷 | 0.15-SPCC | 30312017 | 双面钢塑复合卷 | 0.25-SPCC | MO002164-007-02 | 2024-07-31 00:09:09 | 2024-07-31 02:12:16 | 0 | 5751 |  | 0.25 | 2390 | 610
覆膜 | JG12240702423 | JG1224070242 | 九天覆膜-5 | 甲 | 成防萍,徐新圣 | 色差，亮斑，辊印，振纹重 | 让步接收 | 1836 | 1836 | 2390 | 0.25 | 610 | / | 30110011 | 铬钝化卷 | 0.15-SPCC | 30312017 | 双面钢塑复合卷 | 0.25-SPCC | MO002164-007-03 | 2024-07-31 00:09:09 | 2024-07-31 02:12:16 | 0 | 5751 |  | 0.25 | 2390 | 610
覆膜 | JG12240702161 | JG1224070216 | 九天覆膜-8 | 乙 | 冯忠平,何志宏 | Z振纹(整卷振纹) | 让步接收 | 3044 | 3044 | 3430 | 0.248 | 610 | / | 30110012 | 铬钝化卷 | 0.18-SPCC | 30312013 | 双面钢塑复合卷 | 0.248-SPCC | MO002168-001-01 | 2024-07-30 16:39:00 | 2024-07-30 22:20:53 | 0 | 5751 |  | 0.248 | 3430 | 610
覆膜 | JG12240702162 | JG1224070216 | 九天覆膜-8 | 乙 | 冯忠平,何志宏 | Z振纹(整卷振纹) | 让步接收 | 3052 | 3052 | 3430 | 0.248 | 610 | / | 30110012 | 铬钝化卷 | 0.18-SPCC | 30312013 | 双面钢塑复合卷 | 0.248-SPCC | MO002168-001-02 | 2024-07-30 16:39:00 | 2024-07-30 22:20:53 | 0 | 5751 |  | 0.248 | 3430 | 610
覆膜 | JG12240702311 | JG1224070231 | 九天覆膜-8 | 乙 | 冯忠平,何志宏 |  | 合格品 | 2974 | 2974 | 3350 | 0.248 | 610 | / | 30110012 | 铬钝化卷 | 0.18-SPCC | 30312013 | 双面钢塑复合卷 | 0.248-SPCC | MO002168-002-01 | 2024-07-30 12:24:37 | 2024-07-30 14:15:56 | 0 | 5751 |  | 0.248 | 3350 | 610
覆膜 | JG12240702312 | JG1224070231 | 九天覆膜-8 | 乙 | 冯忠平,何志宏 | Z撞伤(操作侧5毫米撞伤) | 让步接收 | 2956 | 2956 | 3320 | 0.248 | 610 | / | 30110012 | 铬钝化卷 | 0.18-SPCC | 30312013 | 双面钢塑复合卷 | 0.248-SPCC | MO002168-002-02 | 2024-07-30 12:24:37 | 2024-07-30 14:15:56 | 0 | 5751 |  | 0.248 | 3320 | 610
覆膜 | JG12240702231 | JG1224070223 | 九天覆膜-5 | 甲 | 成防萍,徐新圣 | 整卷振纹重 | 5 | 3028 | 3028 | 3400 | 0.248 | 610 | / | 30110012 | 铬钝化卷 | 0.18-SPCC | 30312013 | 双面钢塑复合卷 | 0.248-SPCC | MO002168-003-01 | 2024-07-31 00:03:33 | 2024-07-31 00:06:56 | 0 | 5751 |  | 0.248 | 3400 | 610
覆膜 | JG12240702232 | JG1224070223 | 九天覆膜-5 | 甲 | 成防萍,徐新圣 | 整卷振纹重，1950米传57公分处孔洞，大小0.23mm2 | 5 | 3026 | 3026 | 3400 | 0.248 | 610 | / | 30110012 | 铬钝化卷 | 0.18-SPCC | 30312013 | 双面钢塑复合卷 | 0.248-SPCC | MO002168-003-02 | 2024-07-31 00:03:33 | 2024-07-31 00:06:56 | 0 | 5751 |  | 0.248 | 3400 | 610
覆膜 | JG12240702281 | JG1224070228 | 九天覆膜-8 | 乙 | 冯忠平,何志宏 | Z振纹(卷芯300米振纹),K孔洞(410米传动侧4公分1个0.11mm2孔洞)Z振纹(整卷振纹) | 让步接收 | 3008 | 3008 | 3400 | 0.248 | 610 | / | 30110012 | 铬钝化卷 | 0.18-SPCC | 30312013 | 双面钢塑复合卷 | 0.248-SPCC | MO002168-004-01 | 2024-07-30 14:27:36 | 2024-07-30 16:32:41 | 0 | 5751 |  | 0.248 | 3400 | 610
覆膜 | JG12240702282 | JG1224070228 | 九天覆膜-8 | 乙 | 冯忠平,何志宏 | Z振纹(整卷振纹) | 让步接收 | 3010 | 3010 | 3400 | 0.248 | 610 | / | 30110012 | 铬钝化卷 | 0.18-SPCC | 30312013 | 双面钢塑复合卷 | 0.248-SPCC | MO002168-004-02 | 2024-07-30 14:27:36 | 2024-07-30 16:32:41 | 0 | 5751 |  | 0.248 | 3400 | 610