## sheet1
子计划号 | 卷号 | 批号 | 工序编码 | 工序名称 | 产出品编码 | 产出品名称 | 产品规格 | 长度 | 厚度 | 重量 | 宽度 | 检测日期 | 处理结果 | 不良现象 | 质检备注 | 判定结果 | 创建人 | 创建时间 | 修改人 | 修改时间 | 审核时间 | 审核人 | 审核状态 | 材质牌号
MO002113-011-03 | JG122407011613 | JG12240701161 | 07001 | 覆膜 | 30312002 | 双面钢塑复合卷 | 0.19-SPCC | 3390 | 0.19 | 2064 | 710 |  | 待判定 | Q起筋(1760米处上膜操作侧45公分内有膜起筋，并且45公分内有大块气泡和膜破) | Q起筋(1760米处上膜操作侧45公分内有膜起筋，并且45公分内有大块气泡和膜破) | 让步接收 |  |  | 王燕 | 2024-08-01 10:26:07
MO002164-005-03 | JG12240702533 | JG1224070253 | 07001 | 覆膜 | 30312017 | 双面钢塑复合卷 | 0.25-SPCC | 2370 | 0.25 | 1893 | 610 |  | 待判定 | C虫斑(1580米板面中间有虫斑，虫尸约6公分。) | C虫斑(1580米板面中间有虫斑，虫尸约6公分。) | 让步接收 |  |  | 王燕 | 2024-08-01 10:24:15
MO002164-005-01 | JG12240702531 | JG1224070253 | 07001 | 覆膜 | 30312017 | 双面钢塑复合卷 | 0.25-SPCC | 2380 | 0.25 | 1885 | 610 |  | 待判定 | A凹印(180米传动侧约15公分处大凹印，有锈斑约3公分。)X锈斑(传动侧2公分内锈斑点) | A凹印(180米传动侧约15公分处大凹印，有锈斑约3公分。)X锈斑(传动侧2公分内锈斑点) | 让步接收 |  |  | 王燕 | 2024-08-01 10:24:01
MO002086-006-01 | JG12240702671 | JG1224070267 | 07001 | 覆膜 | 30312017 | 双面钢塑复合卷 | 0.25-SPCC | 2370 | 0.25 | 1869 | 610 |  | 待判定 | K孔洞(550米操550mm5个孔洞约0.11平方毫米。750-860米操560-570mm处16个孔洞约0.11-0.39平方毫米。),Z振纹(整卷板面振纹) | K孔洞(550米操550mm5个孔洞约0.11平方毫米。750-860米操560-570mm处16个孔洞约0.11-0.39平方毫米。),Z振纹(整卷板面振纹) | 让步接收 |  |  | 王燕 | 2024-08-01 10:21:06
MO001528-020-01-01 | JG122407024011 | JG1224070240 | 04005 | 平整翻包 | 30210015 | 光亮卷 | 0.1-SPCC | 3300 | 0.1 | 1520 | 610 |  | 待判定 |  | 2250米左右操间断1-5cm粘钢缺口。改切533mm | 返工 |  |  | 何波 | 2024-08-01 10:19:07 |  |  |  | SPCC
MO001043-009-01-02 | JG122406034512 | JG1224060345 | 04005 | 平整翻包 | 30210015 | 光亮卷 | 0.1-SPCC | 600 | 0.1 | 280 | 610 |  | 待判定 |  | 短带二级品（33个不规则位置孔洞0.03-0.27平方毫米） | 报废品 |  |  | 沈飞鸿 | 2024-08-01 10:17:41 |  |  |  | SPCC
MO000752-007-02-02 | JG122406021722 | JG1224060217 | 04005 | 平整翻包 | 30210015 | 光亮卷 | 0.1-SPCC | 1900 | 0.1 | 1010 | 710 |  | 待判定 |  | 二级品（160个不规则位置孔洞0.03-0.36平方毫米） | 报废品 |  |  | 沈飞鸿 | 2024-08-01 10:15:14 |  |  |  | SPCC
MO000917-001-01 | JG12240601781 | JG1224060178 | 04005 | 平整翻包 | 30210015 | 光亮卷 | 0.1-SPCC | 2180 | 0.1 | 1194 | 710 |  | 待判定 |  | 短带 | 协议品 |  |  | 何波 | 2024-08-01 10:14:42 |  |  |  | SPCC
MO001528-014-01-02 | JG122407021012 | JG1224070210 | 04005 | 平整翻包 | 30210015 | 光亮卷 | 0.1-SPCC | 470 | 0.1 | 212 | 610 |  | 待判定 |  | 短带二级品（18个不规则位置孔洞0.03-0.18平方毫米） | 报废品 |  |  | 何波 | 2024-08-01 10:13:40
MO001528-015-03 | JG12240702113 | JG1224070211 | 04003 | 最终平整 | 30210015 | 光亮卷 | 0.1-SPCC | 530 | 0.1 | 246 | 610 |  | 待判定 |  | 主机跳电，造成短带 | 报废品 |  |  | 何波 | 2024-07-31 04:54:05 |  |  |  | SPCC
MO002201-002-06 | JG12240703072/6 | JG12240703072 | 08001 | 分切 | 30322021 | 双面钢塑复合分切带 | 0.25-SPCC | 2300 | 0.25 | 176 | 60 |  | 待判定 | 改切 |  | 返工 | 吴建新 | 2024-07-30 23:39:04 | 何波 | 2024-07-31 00:39:19
MO002201-002-05 | JG12240703072/5 | JG12240703072 | 08001 | 分切 | 30322021 | 双面钢塑复合分切带 | 0.25-SPCC | 2300 | 0.25 | 176 | 60 |  | 待判定 | 改切 |  | 返工 | 吴建新 | 2024-07-30 23:39:04 | 何波 | 2024-07-31 00:39:12
MO002201-002-04 | JG12240703072/4 | JG12240703072 | 08001 | 分切 | 30322021 | 双面钢塑复合分切带 | 0.25-SPCC | 2300 | 0.25 | 176 | 60 |  | 待判定 | 改切 |  | 返工 | 吴建新 | 2024-07-30 23:39:04 | 何波 | 2024-07-31 00:39:05
MO002201-002-03 | JG12240703072/3 | JG12240703072 | 08001 | 分切 | 30322021 | 双面钢塑复合分切带 | 0.25-SPCC | 2300 | 0.25 | 176 | 60 |  | 待判定 | 改切 |  | 返工 | 吴建新 | 2024-07-30 23:39:04 | 何波 | 2024-07-31 00:38:58
MO002201-002-02 | JG12240703072/2 | JG12240703072 | 08001 | 分切 | 30322021 | 双面钢塑复合分切带 | 0.25-SPCC | 2300 | 0.25 | 176 | 60 |  | 待判定 | 改切 |  | 返工 | 吴建新 | 2024-07-30 23:39:04 | 何波 | 2024-07-31 00:38:49
MO002201-002-01 | JG12240703072/1 | JG12240703072 | 08001 | 分切 | 30322021 | 双面钢塑复合分切带 | 0.25-SPCC | 2300 | 0.25 | 176 | 60 |  | 待判定 | 改切 |  | 返工 | 吴建新 | 2024-07-30 23:39:04 | 何波 | 2024-07-31 00:38:42
MO002201-001-12 | JG12240702602/12 | JG12240702602 | 08001 | 分切 | 30322021 | 双面钢塑复合分切带 | 0.25-SPCC | 2300 | 0.25 | 183 | 60 |  | 待判定 | 改切 |  | 返工 | 吴建新 | 2024-07-30 23:33:57 | 何波 | 2024-07-31 00:36:34
MO002201-001-11 | JG12240702602/11 | JG12240702602 | 08001 | 分切 | 30322021 | 双面钢塑复合分切带 | 0.25-SPCC | 2300 | 0.25 | 183 | 60 |  | 待判定 | 改切 |  | 返工 | 吴建新 | 2024-07-30 23:33:57 | 何波 | 2024-07-31 00:36:25
MO002201-001-10 | JG12240702602/10 | JG12240702602 | 08001 | 分切 | 30322021 | 双面钢塑复合分切带 | 0.25-SPCC | 2300 | 0.25 | 183 | 60 |  | 待判定 | 改切 |  | 返工 | 吴建新 | 2024-07-30 23:33:57 | 何波 | 2024-07-31 00:36:16
MO002201-001-09 | JG12240702602/9 | JG12240702602 | 08001 | 分切 | 30322021 | 双面钢塑复合分切带 | 0.25-SPCC | 2300 | 0.25 | 183 | 60 |  | 待判定 | 改切 |  | 返工 | 吴建新 | 2024-07-30 23:33:57 | 何波 | 2024-07-31 00:36:09
MO002201-001-08 | JG12240702602/8 | JG12240702602 | 08001 | 分切 | 30322021 | 双面钢塑复合分切带 | 0.25-SPCC | 2300 | 0.25 | 183 | 60 |  | 待判定 | 改切 |  | 返工 | 吴建新 | 2024-07-30 23:33:57 | 何波 | 2024-07-31 00:36:02
MO002201-001-07 | JG12240702602/7 | JG12240702602 | 08001 | 分切 | 30322021 | 双面钢塑复合分切带 | 0.25-SPCC | 2300 | 0.25 | 183 | 60 |  | 待判定 | 改切 |  | 返工 | 吴建新 | 2024-07-30 23:33:57 | 何波 | 2024-07-31 00:35:55
MO002201-001-06 | JG12240702602/6 | JG12240702602 | 08001 | 分切 | 30322021 | 双面钢塑复合分切带 | 0.25-SPCC | 2300 | 0.25 | 183 | 60 |  | 待判定 | 改切 |  | 返工 | 吴建新 | 2024-07-30 23:33:57 | 何波 | 2024-07-31 00:35:46
MO002201-001-05 | JG12240702602/5 | JG12240702602 | 08001 | 分切 | 30322021 | 双面钢塑复合分切带 | 0.25-SPCC | 2300 | 0.25 | 183 | 60 |  | 待判定 | 改切 |  | 返工 | 吴建新 | 2024-07-30 23:33:57 | 何波 | 2024-07-31 00:35:39
MO002201-001-04 | JG12240702602/4 | JG12240702602 | 08001 | 分切 | 30322021 | 双面钢塑复合分切带 | 0.25-SPCC | 2300 | 0.25 | 183 | 60 |  | 待判定 | 改切 |  | 返工 | 吴建新 | 2024-07-30 23:33:57 | 何波 | 2024-07-31 00:35:32
MO002201-001-03 | JG12240702602/3 | JG12240702602 | 08001 | 分切 | 30322021 | 双面钢塑复合分切带 | 0.25-SPCC | 2300 | 0.25 | 183 | 60 |  | 待判定 | 改切 |  | 返工 | 吴建新 | 2024-07-30 23:33:57 | 何波 | 2024-07-31 00:35:24
MO002201-001-02 | JG12240702602/2 | JG12240702602 | 08001 | 分切 | 30322021 | 双面钢塑复合分切带 | 0.25-SPCC | 2300 | 0.25 | 183 | 60 |  | 待判定 | 改切 |  | 返工 | 吴建新 | 2024-07-30 23:33:57 | 何波 | 2024-07-31 00:35:17
MO002201-001-01 | JG12240702602/1 | JG12240702602 | 08001 | 分切 | 30322021 | 双面钢塑复合分切带 | 0.25-SPCC | 2300 | 0.25 | 183 | 60 |  | 待判定 | 改切 |  | 返工 | 吴建新 | 2024-07-30 23:33:57 | 何波 | 2024-07-31 00:35:08
MO002210-001-04 | JG12240703073/4 | JG12240703073 | 08001 | 分切 | 30322021 | 双面钢塑复合分切带 | 0.25-SPCC | 2300 | 0.25 | 179.8 | 60 |  | 待判定 | 鼓包 |  | 返工 | 张礼平 | 2024-07-30 14:10:22 | 孙备建 | 2024-07-30 14:58:57
MO002210-001-03 | JG12240703073/3 | JG12240703073 | 08001 | 分切 | 30322021 | 双面钢塑复合分切带 | 0.25-SPCC | 2300 | 0.25 | 179.8 | 60 |  | 待判定 | Z振纹() |  | 返工 | 张礼平 | 2024-07-30 14:10:22 | 孙备建 | 2024-07-30 14:58:47
MO002210-001-02 | JG12240703073/2 | JG12240703073 | 08001 | 分切 | 30322021 | 双面钢塑复合分切带 | 0.25-SPCC | 2300 | 0.25 | 179.8 | 60 |  | 待判定 | Z振纹() |  | 返工 | 张礼平 | 2024-07-30 14:10:22 | 孙备建 | 2024-07-30 14:58:36
MO002210-001-01 | JG12240703073/1 | JG12240703073 | 08001 | 分切 | 30322021 | 双面钢塑复合分切带 | 0.25-SPCC | 2300 | 0.25 | 179.8 | 60 |  | 待判定 | Z振纹() | Z振纹() | 返工 | 张礼平 | 2024-07-30 14:10:22 | 孙备建 | 2024-07-30 14:58:27
MO002210-002-01 | JG122406006322/1 | JG122406006322 | 08001 | 分切 | 30322021 | 双面钢塑复合分切带 | 0.25-SPCC | 2330 | 0.25 | 185 | 60 |  | 待判定 | 鼓包 |  | 返工 | 张礼平 | 2024-07-30 14:17:47 | 刘先锋 | 2024-07-30 14:18:41
MO000915-001-01 | JG122406006322/1 | JG122406006322 | 08001 | 分切 | 30322021 | 双面钢塑复合分切带 | 0.25-SPCC | 2330 | 0.25 | 185 | 60 |  | 待判定 | 鼓包 |  | 返工 | 张礼平 | 2024-07-30 13:43:08 | 刘先锋 | 2024-07-30 14:00:57
MO002200-001-02 | JG1123102554-211/2 | JG1123102554-211 | 08001 | 分切 | 30322001 | 双面钢塑复合分切带 | 0.165-SPCC | 3200 | 0.165 | 55 | 21 |  | 待判定 | K孔洞() | K孔洞() | 报废品 | 张礼平 | 2024-07-30 12:52:04 | 刘先锋 | 2024-07-30 12:54:22
MO002200-001-01 | JG1123102554-211/1 | JG1123102554-211 | 08001 | 分切 | 30322001 | 双面钢塑复合分切带 | 0.165-SPCC | 3200 | 0.165 | 55 | 21 |  | 待判定 | K孔洞() | K孔洞() | 报废品 | 张礼平 | 2024-07-30 12:52:04 | 刘先锋 | 2024-07-30 12:54:13
MO002200-008-01 | JG11230602764/1 | JG11230602764 | 08001 | 分切 | 30322001 | 双面钢塑复合分切带 | 0.165-SPCC | 3240 | 0.165 | 56.1 | 21 |  | 待判定 | K孔洞() | K孔洞() | 报废品 | 张礼平 | 2024-07-30 12:48:07 | 刘先锋 | 2024-07-30 12:52:15
MO002200-006-01 | JG1123102542-122/1 | JG1123102542-122 | 08001 | 分切 | 30322001 | 双面钢塑复合分切带 | 0.165-SPCC | 3320 | 0.165 | 56.9 | 21 |  | 待判定 | K孔洞() | K孔洞() | 报废品 | 张礼平 | 2024-07-30 12:45:11 | 刘先锋 | 2024-07-30 12:51:14
MO002200-005-01 | JG1223090231-23/1 | JG1223090231-23 | 08001 | 分切 | 30322001 | 双面钢塑复合分切带 | 0.165-SPCC | 3450 | 0.165 | 58.9 | 21 |  | 待判定 | 翘边 |  | 报废品 | 张礼平 | 2024-07-30 12:43:08 | 刘先锋 | 2024-07-30 12:50:21
MO002200-003-01 | JG1123120016-11/1 | JG1123120016-11 | 08001 | 分切 | 30322001 | 双面钢塑复合分切带 | 0.165-SPCC | 3250 | 0.165 | 56.7 | 21 |  | 待判定 | K孔洞() | K孔洞() | 报废品 | 张礼平 | 2024-07-30 11:13:18 | 刘先锋 | 2024-07-30 11:25:21
MO002200-010-05 | JG1223090228-122/5 | JG1223090228-122 | 08001 | 分切 | 30322001 | 双面钢塑复合分切带 | 0.165-SPCC | 3240 | 0.165 | 55.2 | 21 |  | 待判定 | 气泡 |  | 报废品 | 张礼平 | 2024-07-30 10:17:09 | 刘先锋 | 2024-07-30 11:24:19
MO002200-010-04 | JG1223090228-122/4 | JG1223090228-122 | 08001 | 分切 | 30322001 | 双面钢塑复合分切带 | 0.165-SPCC | 3240 | 0.165 | 55.2 | 21 |  | 待判定 | 气泡 |  | 报废品 | 张礼平 | 2024-07-30 10:17:09 | 刘先锋 | 2024-07-30 11:24:11
MO002200-010-03 | JG1223090228-122/3 | JG1223090228-122 | 08001 | 分切 | 30322001 | 双面钢塑复合分切带 | 0.165-SPCC | 3240 | 0.165 | 55.2 | 21 |  | 待判定 | 气泡 |  | 报废品 | 张礼平 | 2024-07-30 10:17:09 | 刘先锋 | 2024-07-30 11:24:06
MO002200-010-02 | JG1223090228-122/2 | JG1223090228-122 | 08001 | 分切 | 30322001 | 双面钢塑复合分切带 | 0.165-SPCC | 3240 | 0.165 | 55.2 | 21 |  | 待判定 | 气泡 |  | 报废品 | 张礼平 | 2024-07-30 10:17:09 | 刘先锋 | 2024-07-30 11:23:59
MO002200-010-01 | JG1223090228-122/1 | JG1223090228-122 | 08001 | 分切 | 30322001 | 双面钢塑复合分切带 | 0.165-SPCC | 3240 | 0.165 | 55.2 | 21 |  | 待判定 | 气泡 |  | 报废品 | 张礼平 | 2024-07-30 10:17:09 | 刘先锋 | 2024-07-30 11:23:52
MO002200-002-01 | JG1223100220-13/1 | JG1223100220-13 | 08001 | 分切 | 30322001 | 双面钢塑复合分切带 | 0.165-SPCC | 3670 | 0.165 | 62.6 | 21 |  | 待判定 | K孔洞() | K孔洞() | 报废品 | 张礼平 | 2024-07-30 11:11:13 | 刘先锋 | 2024-07-30 11:21:52
MO002108-031-08 | JG1224040102-111/8 | JG1224040102-111 | 08001 | 分切 | 30322001 | 双面钢塑复合分切带 | 0.165-SPCC | 3500 | 0.165 | 60.2 | 21 |  | 待判定 | 孔洞 |  | 报废品 | 吴建新 | 2024-07-30 07:21:30 | 何波 | 2024-07-30 07:41:22
MO002108-031-07 | JG1224040102-111/7 | JG1224040102-111 | 08001 | 分切 | 30322001 | 双面钢塑复合分切带 | 0.165-SPCC | 3500 | 0.165 | 60.2 | 21 |  | 待判定 | 孔洞 |  | 报废品 | 吴建新 | 2024-07-30 07:21:30 | 何波 | 2024-07-30 07:41:12
MO002108-031-06 | JG1224040102-111/6 | JG1224040102-111 | 08001 | 分切 | 30322001 | 双面钢塑复合分切带 | 0.165-SPCC | 3500 | 0.165 | 60.2 | 21 |  | 待判定 | 孔洞 |  | 报废品 | 吴建新 | 2024-07-30 07:21:30 | 何波 | 2024-07-30 07:40:58
MO002108-031-05 | JG1224040102-111/5 | JG1224040102-111 | 08001 | 分切 | 30322001 | 双面钢塑复合分切带 | 0.165-SPCC | 3500 | 0.165 | 60.2 | 21 |  | 待判定 | 孔洞 |  | 报废品 | 吴建新 | 2024-07-30 07:21:30 | 何波 | 2024-07-30 07:40:37
MO002108-031-04 | JG1224040102-111/4 | JG1224040102-111 | 08001 | 分切 | 30322001 | 双面钢塑复合分切带 | 0.165-SPCC | 3500 | 0.165 | 60.2 | 21 |  | 待判定 | 孔洞 |  | 报废品 | 吴建新 | 2024-07-30 07:21:30 | 何波 | 2024-07-30 07:40:25
MO002108-031-03 | JG1224040102-111/3 | JG1224040102-111 | 08001 | 分切 | 30322001 | 双面钢塑复合分切带 | 0.165-SPCC | 3500 | 0.165 | 60.2 | 21 |  | 待判定 | 孔洞 |  | 报废品 | 吴建新 | 2024-07-30 07:21:30 | 何波 | 2024-07-30 07:40:14
MO002108-031-02 | JG1224040102-111/2 | JG1224040102-111 | 08001 | 分切 | 30322001 | 双面钢塑复合分切带 | 0.165-SPCC | 3500 | 0.165 | 60.2 | 21 |  | 待判定 | 孔洞 |  | 报废品 | 吴建新 | 2024-07-30 07:21:30 | 何波 | 2024-07-30 07:40:05
MO002108-031-01 | JG1224040102-111/1 | JG1224040102-111 | 08001 | 分切 | 30322001 | 双面钢塑复合分切带 | 0.165-SPCC | 3500 | 0.165 | 60.2 | 21 |  | 待判定 | 孔洞 |  | 报废品 | 吴建新 | 2024-07-30 07:21:30 | 何波 | 2024-07-30 07:39:57
MO002108-030-03 | JG1123102553-12/3 | JG1123102553-12 | 08001 | 分切 | 30322001 | 双面钢塑复合分切带 | 0.165-SPCC | 3400 | 0.165 | 58.2 | 21 |  | 待判定 | 塑粒子 |  | 报废品 | 张礼平 | 2024-07-30 05:00:38 | 何波 | 2024-07-30 05:58:05
MO002108-030-02 | JG1123102553-12/2 | JG1123102553-12 | 08001 | 分切 | 30322001 | 双面钢塑复合分切带 | 0.165-SPCC | 3400 | 0.165 | 58.2 | 21 |  | 待判定 | 塑粒子 |  | 报废品 | 张礼平 | 2024-07-30 05:00:38 | 何波 | 2024-07-30 05:57:58
MO002108-030-01 | JG1123102553-12/1 | JG1123102553-12 | 08001 | 分切 | 30322001 | 双面钢塑复合分切带 | 0.165-SPCC | 3400 | 0.165 | 58.2 | 21 |  | 待判定 | 塑粒子 | S碎边() | 报废品 | 张礼平 | 2024-07-30 05:00:38 | 何波 | 2024-07-30 05:57:49
MO002108-017-02 | JG1123120183-11/2 | JG1123120183-11 | 08001 | 分切 | 30322001 | 双面钢塑复合分切带 | 0.165-SPCC | 3050 | 0.165 | 52.2 | 21 |  | 待判定 | K孔洞() | K孔洞() | 报废品 | 张礼平 | 2024-07-29 18:44:02 | 刘先锋 | 2024-07-29 19:05:00
MO002108-017-01 | JG1123120183-11/1 | JG1123120183-11 | 08001 | 分切 | 30322001 | 双面钢塑复合分切带 | 0.165-SPCC | 3050 | 0.165 | 52.2 | 21 |  | 待判定 | K孔洞() | K孔洞() | 报废品 | 张礼平 | 2024-07-29 18:44:02 | 刘先锋 | 2024-07-29 19:04:53
MO002174-003-01 | JG1224010131-121/1 | JG1224010131-121 | 08001 | 分切 | 30322001 | 双面钢塑复合分切带 | 0.165-SPCC | 4200 | 0.165 | 74.6 | 21 |  | 待判定 | K孔洞() | K孔洞() | 报废品 | 张礼平 | 2024-07-29 14:50:47 | 刘先锋 | 2024-07-29 15:25:58
MO002174-005-01 | JG12240104231/1 | JG12240104231 | 08001 | 分切 | 30322001 | 双面钢塑复合分切带 | 0.165-SPCC | 3050 | 0.165 | 53.3 | 21 |  | 待判定 | K孔洞() | K孔洞() | 报废品 | 张礼平 | 2024-07-29 14:48:03 | 刘先锋 | 2024-07-29 15:25:19
MO001086-009-02 | JG002206027022/2 | JG002206027022 | 08001 | 分切 | 30322001 | 双面钢塑复合分切带 | 0.165-SPCC | 3080 | 0.165 | 54.5 | 21 |  | 待判定 | K孔洞() | K孔洞() | 报废品 | 张礼平 | 2024-07-29 12:03:55 | 刘先锋 | 2024-07-29 14:14:49
MO001086-009-01 | JG002206027022/1 | JG002206027022 | 08001 | 分切 | 30322001 | 双面钢塑复合分切带 | 0.165-SPCC | 3080 | 0.165 | 54.5 | 21 |  | 待判定 | K孔洞() | K孔洞() | 报废品 | 张礼平 | 2024-07-29 12:03:55 | 刘先锋 | 2024-07-29 14:14:41
MO002108-005-03 | JG11231221323/3 | JG11231221323 | 08001 | 分切 | 30322001 | 双面钢塑复合分切带 | 0.165-SPCC | 3600 | 0.165 | 62.7 | 21 |  | 待判定 | K孔洞() |  | 报废品 | 张礼平 | 2024-07-29 12:06:01 | 刘先锋 | 2024-07-29 14:14:34
MO002108-005-02 | JG11231221323/2 | JG11231221323 | 08001 | 分切 | 30322001 | 双面钢塑复合分切带 | 0.165-SPCC | 3600 | 0.165 | 62.7 | 21 |  | 待判定 | K孔洞() |  | 报废品 | 张礼平 | 2024-07-29 12:06:01 | 刘先锋 | 2024-07-29 14:14:26
MO002108-005-01 | JG11231221323/1 | JG11231221323 | 08001 | 分切 | 30322001 | 双面钢塑复合分切带 | 0.165-SPCC | 3600 | 0.165 | 62.7 | 21 |  | 待判定 | K孔洞() | K孔洞() | 报废品 | 张礼平 | 2024-07-29 12:06:01 | 刘先锋 | 2024-07-29 14:14:15
MO002150-002-01 | JG1223050292-211/1 | JG1223050292-211 | 08001 | 分切 | 30322001 | 双面钢塑复合分切带 | 0.165-SPCC | 3020 | 0.165 | 50.4 | 21 |  | 待判定 |  | 孔洞 | 报废品 | 张礼平 | 2024-07-29 13:57:14 | 刘先锋 | 2024-07-29 14:07:18
MO002116-012-01 | JG12240702511 | JG1224070251 | 07001 | 覆膜 | 30312013 | 双面钢塑复合卷 | 0.248-SPCC | 3340 | 0.248 | 2952 | 610 |  | 待判定 | S色差(900米处来膜收卷不齐导致两侧露白6-7毫米) | S色差(900米处来膜收卷不齐导致两侧露白6-7毫米)内圈边0.251/0.181 中0.252/0.18边0.248/0.18 剥不离 | 让步接收 |  |  | 耿小兵 | 2024-07-29 11:00:14
MO001992-006-01 | JG122406025111 | JG12240602511 | 07001 | 覆膜 | 30312001 | 双面钢塑复合卷 | 0.165-SPCC | 4200 | 0.165 | 2604 | 760 |  | 待判定 | D顶伤印(板面偶有轻微凹印),C擦伤(1900-2180米操作侧5公分内划伤印重) | D顶伤印(板面偶有轻微凹印),C擦伤(1900-2180米操作侧5公分内划伤印重) | 让步接收 |  |  | 耿小兵 | 2024-07-29 11:00:04
MO002108-002-04 | JG11231221522/4 | JG11231221522 | 08001 | 分切 | 30322001 | 双面钢塑复合分切带 | 0.165-SPCC | 3500 | 0.165 | 60 | 21 |  | 待判定 | 爆棍洞报废 |  | 报废品 | 吴建新 | 2024-07-29 07:20:38 | 何波 | 2024-07-29 08:09:01
MO002108-002-03 | JG11231221522/3 | JG11231221522 | 08001 | 分切 | 30322001 | 双面钢塑复合分切带 | 0.165-SPCC | 3500 | 0.165 | 60 | 21 |  | 待判定 | 爆棍洞报废 |  | 报废品 | 吴建新 | 2024-07-29 07:20:38 | 何波 | 2024-07-29 08:08:53
MO002108-002-02 | JG11231221522/2 | JG11231221522 | 08001 | 分切 | 30322001 | 双面钢塑复合分切带 | 0.165-SPCC | 3500 | 0.165 | 60 | 21 |  | 待判定 | 爆棍洞报废 |  | 报废品 | 吴建新 | 2024-07-29 07:20:38 | 何波 | 2024-07-29 08:08:43
MO002108-002-01 | JG11231221522/1 | JG11231221522 | 08001 | 分切 | 30322001 | 双面钢塑复合分切带 | 0.165-SPCC | 3500 | 0.165 | 60 | 21 |  | 待判定 | 爆棍洞报废 |  | 报废品 | 吴建新 | 2024-07-29 07:20:38 | 何波 | 2024-07-29 08:08:35
MO002108-016-01 | JG1123110586-211/1 | JG1123110586-211 | 08001 | 分切 | 30322001 | 双面钢塑复合分切带 | 0.165-SPCC | 3050 | 0.165 | 52.2 | 21 |  | 待判定 | 孔洞报废 |  | 报废品 | 吴建新 | 2024-07-29 06:12:27 | 何波 | 2024-07-29 07:42:10
MO002108-028-01 | JG1123120214-23/1 | JG1123120214-23 | 08001 | 分切 | 30322001 | 双面钢塑复合分切带 | 0.165-SPCC | 3000 | 0.165 | 50.5 | 21 |  | 待判定 | 孔洞报废 |  | 报废品 | 吴建新 | 2024-07-29 05:35:30 | 何波 | 2024-07-29 07:34:00
MO002108-010-05 | JG11240102461/5 | JG11240102461 | 08001 | 分切 | 30322001 | 双面钢塑复合分切带 | 0.165-SPCC | 3450 | 0.165 | 58.5 | 21 |  | 待判定 | 孔洞 |  | 报废品 | 吴建新 | 2024-07-29 06:50:25 | 何波 | 2024-07-29 07:32:32
MO002108-010-04 | JG11240102461/4 | JG11240102461 | 08001 | 分切 | 30322001 | 双面钢塑复合分切带 | 0.165-SPCC | 3450 | 0.165 | 58.5 | 21 |  | 待判定 | 孔洞 |  | 报废品 | 吴建新 | 2024-07-29 06:50:25 | 何波 | 2024-07-29 07:32:25
MO002108-010-03 | JG11240102461/3 | JG11240102461 | 08001 | 分切 | 30322001 | 双面钢塑复合分切带 | 0.165-SPCC | 3450 | 0.165 | 58.5 | 21 |  | 待判定 | 孔洞 |  | 报废品 | 吴建新 | 2024-07-29 06:50:25 | 何波 | 2024-07-29 07:32:17
MO002108-010-02 | JG11240102461/2 | JG11240102461 | 08001 | 分切 | 30322001 | 双面钢塑复合分切带 | 0.165-SPCC | 3450 | 0.165 | 58.5 | 21 |  | 待判定 | 孔洞 |  | 报废品 | 吴建新 | 2024-07-29 06:50:25 | 何波 | 2024-07-29 07:32:10
MO002108-010-01 | JG11240102461/1 | JG11240102461 | 08001 | 分切 | 30322001 | 双面钢塑复合分切带 | 0.165-SPCC | 3450 | 0.165 | 58.5 | 21 |  | 待判定 | 孔洞 |  | 报废品 | 吴建新 | 2024-07-29 06:50:25 | 何波 | 2024-07-29 07:32:02
MO002108-019-03 | JG1123122015-22/3 | JG1123122015-22 | 08001 | 分切 | 30322001 | 双面钢塑复合分切带 | 0.165-SPCC | 3360 | 0.165 | 57.5 | 21 |  | 待判定 | 孔洞报废 |  | 报废品 | 吴建新 | 2024-07-29 04:56:39 | 何波 | 2024-07-29 06:41:03
MO002108-019-02 | JG1123122015-22/2 | JG1123122015-22 | 08001 | 分切 | 30322001 | 双面钢塑复合分切带 | 0.165-SPCC | 3360 | 0.165 | 57.5 | 21 |  | 待判定 | 孔洞报废 |  | 报废品 | 吴建新 | 2024-07-29 04:56:39 | 何波 | 2024-07-29 06:40:57
MO002108-019-01 | JG1123122015-22/1 | JG1123122015-22 | 08001 | 分切 | 30322001 | 双面钢塑复合分切带 | 0.165-SPCC | 3360 | 0.165 | 57.5 | 21 |  | 待判定 | 孔洞报废 |  | 报废品 | 吴建新 | 2024-07-29 04:56:39 | 何波 | 2024-07-29 06:40:48
MO002108-008-11 | JG11240102022/11 | JG11240102022 | 08001 | 分切 | 30322001 | 双面钢塑复合分切带 | 0.165-SPCC | 3190 | 0.165 | 52.8 | 21 |  | 待判定 | 孔洞 |  | 报废品 | 吴建新 | 2024-07-29 05:54:10 | 何波 | 2024-07-29 06:06:23
MO002108-008-10 | JG11240102022/10 | JG11240102022 | 08001 | 分切 | 30322001 | 双面钢塑复合分切带 | 0.165-SPCC | 3190 | 0.165 | 52.8 | 21 |  | 待判定 | 孔洞 |  | 报废品 | 吴建新 | 2024-07-29 05:54:10 | 何波 | 2024-07-29 06:06:14
MO002108-008-09 | JG11240102022/9 | JG11240102022 | 08001 | 分切 | 30322001 | 双面钢塑复合分切带 | 0.165-SPCC | 3190 | 0.165 | 52.8 | 21 |  | 待判定 | 孔洞 |  | 报废品 | 吴建新 | 2024-07-29 05:54:10 | 何波 | 2024-07-29 06:06:06
MO002108-008-08 | JG11240102022/8 | JG11240102022 | 08001 | 分切 | 30322001 | 双面钢塑复合分切带 | 0.165-SPCC | 3190 | 0.165 | 52.8 | 21 |  | 待判定 | 孔洞 |  | 报废品 | 吴建新 | 2024-07-29 05:54:10 | 何波 | 2024-07-29 06:05:59
MO002108-008-07 | JG11240102022/7 | JG11240102022 | 08001 | 分切 | 30322001 | 双面钢塑复合分切带 | 0.165-SPCC | 3190 | 0.165 | 52.8 | 21 |  | 待判定 | 孔洞 |  | 报废品 | 吴建新 | 2024-07-29 05:54:10 | 何波 | 2024-07-29 06:05:51
MO002108-008-06 | JG11240102022/6 | JG11240102022 | 08001 | 分切 | 30322001 | 双面钢塑复合分切带 | 0.165-SPCC | 3190 | 0.165 | 52.8 | 21 |  | 待判定 | 孔洞 |  | 报废品 | 吴建新 | 2024-07-29 05:54:10 | 何波 | 2024-07-29 06:05:43
MO002108-008-05 | JG11240102022/5 | JG11240102022 | 08001 | 分切 | 30322001 | 双面钢塑复合分切带 | 0.165-SPCC | 3190 | 0.165 | 52.8 | 21 |  | 待判定 | 孔洞 |  | 报废品 | 吴建新 | 2024-07-29 05:54:10 | 何波 | 2024-07-29 06:05:35
MO002108-008-04 | JG11240102022/4 | JG11240102022 | 08001 | 分切 | 30322001 | 双面钢塑复合分切带 | 0.165-SPCC | 3190 | 0.165 | 52.8 | 21 |  | 待判定 | 孔洞 |  | 报废品 | 吴建新 | 2024-07-29 05:54:10 | 何波 | 2024-07-29 06:05:28
MO002108-008-03 | JG11240102022/3 | JG11240102022 | 08001 | 分切 | 30322001 | 双面钢塑复合分切带 | 0.165-SPCC | 3190 | 0.165 | 52.8 | 21 |  | 待判定 | 孔洞 |  | 报废品 | 吴建新 | 2024-07-29 05:54:10 | 何波 | 2024-07-29 06:05:20
MO002108-008-02 | JG11240102022/2 | JG11240102022 | 08001 | 分切 | 30322001 | 双面钢塑复合分切带 | 0.165-SPCC | 3190 | 0.165 | 52.8 | 21 |  | 待判定 | 孔洞 |  | 报废品 | 吴建新 | 2024-07-29 05:54:10 | 何波 | 2024-07-29 06:05:12
MO002108-008-01 | JG11240102022/1 | JG11240102022 | 08001 | 分切 | 30322001 | 双面钢塑复合分切带 | 0.165-SPCC | 3190 | 0.165 | 52.8 | 21 |  | 待判定 | 孔洞 |  | 报废品 | 吴建新 | 2024-07-29 05:54:10 | 何波 | 2024-07-29 06:05:03
MO002108-004-02 | JL0023110075-12/2 | JL0023110075-12 | 08001 | 分切 | 30322001 | 双面钢塑复合分切带 | 0.165-SPCC | 3230 | 0.165 | 53.5 | 21 |  | 待判定 | 孔洞 |  | 报废品 | 吴建新 | 2024-07-29 05:47:24 | 何波 | 2024-07-29 06:03:11
MO002108-004-01 | JL0023110075-12/1 | JL0023110075-12 | 08001 | 分切 | 30322001 | 双面钢塑复合分切带 | 0.165-SPCC | 3230 | 0.165 | 53.5 | 21 |  | 待判定 | 孔洞 |  | 报废品 | 吴建新 | 2024-07-29 05:47:24 | 何波 | 2024-07-29 06:03:02
MO002108-009-02 | JG12240103994/2 | JG12240103994 | 08001 | 分切 | 30322001 | 双面钢塑复合分切带 | 0.165-SPCC | 3170 | 0.165 | 54.1 | 21 |  | 待判定 | 孔洞 |  | 报废品 | 吴建新 | 2024-07-29 04:51:22 | 何波 | 2024-07-29 04:54:22
MO002108-009-01 | JG12240103994/1 | JG12240103994 | 08001 | 分切 | 30322001 | 双面钢塑复合分切带 | 0.165-SPCC | 3170 | 0.165 | 54.1 | 21 |  | 待判定 | 孔洞 |  | 报废品 | 吴建新 | 2024-07-29 04:51:22 | 何波 | 2024-07-29 04:54:14
MO002108-025-04 | JG1123050979-122/4 | JG1123050979-122 | 08001 | 分切 | 30322001 | 双面钢塑复合分切带 | 0.165-SPCC | 3000 | 0.165 | 52.5 | 21 |  | 待判定 | 孔洞报废 |  | 报废品 | 吴建新 | 2024-07-29 00:51:50 | 何波 | 2024-07-29 02:00:29
MO002108-025-03 | JG1123050979-122/3 | JG1123050979-122 | 08001 | 分切 | 30322001 | 双面钢塑复合分切带 | 0.165-SPCC | 3000 | 0.165 | 52.5 | 21 |  | 待判定 | 孔洞报废 |  | 报废品 | 吴建新 | 2024-07-29 00:51:50 | 何波 | 2024-07-29 01:59:41
MO002108-025-02 | JG1123050979-122/2 | JG1123050979-122 | 08001 | 分切 | 30322001 | 双面钢塑复合分切带 | 0.165-SPCC | 3000 | 0.165 | 52.5 | 21 |  | 待判定 | 孔洞报废 |  | 报废品 | 吴建新 | 2024-07-29 00:51:50 | 何波 | 2024-07-29 01:39:43
MO002108-025-01 | JG1123050979-122/1 | JG1123050979-122 | 08001 | 分切 | 30322001 | 双面钢塑复合分切带 | 0.165-SPCC | 3000 | 0.165 | 52.5 | 21 |  | 待判定 | 孔洞报废 |  | 报废品 | 吴建新 | 2024-07-29 00:51:50 | 何波 | 2024-07-29 01:39:30
MO001844-003-01 | JG1224060259111 | JG122406025911 | 07001 | 覆膜 | 30312001 | 双面钢塑复合卷 | 0.165-SPCC | 3620 | 0.165 | 2228 | 760 |  | 待判定 | N粘钢折印(操作侧粘钢折印重，宽约15公分，花辊印) | 操作侧粘钢折印重，宽约15公分，花辊印,抗拉低318 | 让步接收 |  |  | 耿小兵 | 2024-07-28 20:40:37
MO002108-018-02 | JG1223090266-232/2 | JG1223090266-232 | 08001 | 分切 | 30322001 | 双面钢塑复合分切带 | 0.165-SPCC | 3400 | 0.165 | 59.2 | 21 |  | 待判定 | K孔洞() | K孔洞() | 报废品 | 丁刘建 | 2024-07-28 19:12:13 | 刘先锋 | 2024-07-28 20:03:27
MO002108-018-01 | JG1223090266-232/1 | JG1223090266-232 | 08001 | 分切 | 30322001 | 双面钢塑复合分切带 | 0.165-SPCC | 3400 | 0.165 | 59.2 | 21 |  | 待判定 | K孔洞() | K孔洞() | 报废品 | 丁刘建 | 2024-07-28 19:12:13 | 刘先锋 | 2024-07-28 20:03:22
MO002108-021-11 | G2921121625-232/11 | G2921121625-232 | 08001 | 分切 | 30322001 | 双面钢塑复合分切带 | 0.165-SPCC | 3170 | 0.165 | 55.1 | 21 |  | 待判定 | X锈斑() | X锈斑() | 报废品 | 丁刘建 | 2024-07-28 18:37:10 | 刘先锋 | 2024-07-28 19:07:15
MO002108-021-10 | G2921121625-232/10 | G2921121625-232 | 08001 | 分切 | 30322001 | 双面钢塑复合分切带 | 0.165-SPCC | 3170 | 0.165 | 55.1 | 21 |  | 待判定 | X锈斑() | X锈斑() | 报废品 | 丁刘建 | 2024-07-28 18:37:10 | 刘先锋 | 2024-07-28 19:07:09
MO002108-021-09 | G2921121625-232/9 | G2921121625-232 | 08001 | 分切 | 30322001 | 双面钢塑复合分切带 | 0.165-SPCC | 3170 | 0.165 | 55.1 | 21 |  | 待判定 | X锈斑() | X锈斑() | 报废品 | 丁刘建 | 2024-07-28 18:37:10 | 刘先锋 | 2024-07-28 19:07:03
MO002108-021-08 | G2921121625-232/8 | G2921121625-232 | 08001 | 分切 | 30322001 | 双面钢塑复合分切带 | 0.165-SPCC | 3170 | 0.165 | 55.1 | 21 |  | 待判定 | X锈斑() | X锈斑() | 报废品 | 丁刘建 | 2024-07-28 18:37:10 | 刘先锋 | 2024-07-28 19:06:56
MO002108-021-07 | G2921121625-232/7 | G2921121625-232 | 08001 | 分切 | 30322001 | 双面钢塑复合分切带 | 0.165-SPCC | 3170 | 0.165 | 55.1 | 21 |  | 待判定 | X锈斑() | X锈斑() | 报废品 | 丁刘建 | 2024-07-28 18:37:10 | 刘先锋 | 2024-07-28 19:06:46
MO002108-021-06 | G2921121625-232/6 | G2921121625-232 | 08001 | 分切 | 30322001 | 双面钢塑复合分切带 | 0.165-SPCC | 3170 | 0.165 | 55.1 | 21 |  | 待判定 | X锈斑() | X锈斑() | 报废品 | 丁刘建 | 2024-07-28 18:37:10 | 刘先锋 | 2024-07-28 19:06:39
MO002108-021-05 | G2921121625-232/5 | G2921121625-232 | 08001 | 分切 | 30322001 | 双面钢塑复合分切带 | 0.165-SPCC | 3170 | 0.165 | 55.1 | 21 |  | 待判定 | X锈斑() | X锈斑() | 报废品 | 丁刘建 | 2024-07-28 18:37:10 | 刘先锋 | 2024-07-28 19:06:22
MO002108-021-04 | G2921121625-232/4 | G2921121625-232 | 08001 | 分切 | 30322001 | 双面钢塑复合分切带 | 0.165-SPCC | 3170 | 0.165 | 55.1 | 21 |  | 待判定 | X锈斑() | X锈斑() | 报废品 | 丁刘建 | 2024-07-28 18:37:10 | 刘先锋 | 2024-07-28 19:06:17
MO002108-021-03 | G2921121625-232/3 | G2921121625-232 | 08001 | 分切 | 30322001 | 双面钢塑复合分切带 | 0.165-SPCC | 3170 | 0.165 | 55.1 | 21 |  | 待判定 | X锈斑() | X锈斑() | 报废品 | 丁刘建 | 2024-07-28 18:37:10 | 刘先锋 | 2024-07-28 19:06:02
MO002108-021-02 | G2921121625-232/2 | G2921121625-232 | 08001 | 分切 | 30322001 | 双面钢塑复合分切带 | 0.165-SPCC | 3170 | 0.165 | 55.1 | 21 |  | 待判定 | X锈斑() | X锈斑() | 报废品 | 丁刘建 | 2024-07-28 18:37:10 | 刘先锋 | 2024-07-28 19:05:53
MO002108-021-01 | G2921121625-232/1 | G2921121625-232 | 08001 | 分切 | 30322001 | 双面钢塑复合分切带 | 0.165-SPCC | 3170 | 0.165 | 55.1 | 21 |  | 待判定 | X锈斑() | X锈斑() | 报废品 | 丁刘建 | 2024-07-28 18:37:10 | 刘先锋 | 2024-07-28 19:05:46
MO002108-023-02 | JG1123122014-23/2 | JG1123122014-23 | 08001 | 分切 | 30322001 | 双面钢塑复合分切带 | 0.165-SPCC | 3350 | 0.165 | 57.6 | 21 |  | 待判定 | K孔洞() | K孔洞() | 报废品 | 丁刘建 | 2024-07-28 15:58:42 | 刘先锋 | 2024-07-28 17:44:31
MO002108-023-01 | JG1123122014-23/1 | JG1123122014-23 | 08001 | 分切 | 30322001 | 双面钢塑复合分切带 | 0.165-SPCC | 3350 | 0.165 | 57.6 | 21 |  | 待判定 | Q缺口() | Q缺口() | 报废品 | 丁刘建 | 2024-07-28 15:58:42 | 刘先锋 | 2024-07-28 17:44:22
MO002108-015-04 | JL122307001922/4 | JL122307001922 | 08001 | 分切 | 30322001 | 双面钢塑复合分切带 | 0.165-SPCC | 3310 | 0.165 | 57.7 | 21 |  | 待判定 | D断带() | D断带() | 报废品 | 丁刘建 | 2024-07-28 13:16:45 | 刘先锋 | 2024-07-28 17:19:58
MO002108-015-03 | JL122307001922/3 | JL122307001922 | 08001 | 分切 | 30322001 | 双面钢塑复合分切带 | 0.165-SPCC | 3310 | 0.165 | 57.7 | 21 |  | 待判定 | D断带() | D断带() | 报废品 | 丁刘建 | 2024-07-28 13:16:45 | 刘先锋 | 2024-07-28 17:19:53
MO002108-015-02 | JL122307001922/2 | JL122307001922 | 08001 | 分切 | 30322001 | 双面钢塑复合分切带 | 0.165-SPCC | 3310 | 0.165 | 57.7 | 21 |  | 待判定 | D断带() | D断带() | 报废品 | 丁刘建 | 2024-07-28 13:16:45 | 刘先锋 | 2024-07-28 17:19:47
MO002108-015-01 | JL122307001922/1 | JL122307001922 | 08001 | 分切 | 30322001 | 双面钢塑复合分切带 | 0.165-SPCC | 3310 | 0.165 | 57.7 | 21 |  | 待判定 | D断带() | D断带() | 报废品 | 丁刘建 | 2024-07-28 13:16:45 | 刘先锋 | 2024-07-28 17:19:40
MO002109-005-01 | JG1224050032-24/1 | JG1224050032-24 | 08001 | 分切 | 30322007 | 双面钢塑复合分切带 | 0.19-SPCC | 3130 | 0.19 | 107.7 | 40 |  | 待判定 | K孔洞() | K孔洞() | 报废品 | 丁刘建 | 2024-07-28 16:10:06 | 刘先锋 | 2024-07-28 17:18:20
MO002109-004-01 | JG1224040083-12/1 | JG1224040083-12 | 08001 | 分切 | 30322007 | 双面钢塑复合分切带 | 0.19-SPCC | 3280 | 0.19 | 122.3 | 43 |  | 待判定 | L露白() | L露白() | 报废品 | 丁刘建 | 2024-07-28 16:07:04 | 刘先锋 | 2024-07-28 17:17:48
MO002109-003-02 | JG1223100065-122/2 | JG1223100065-122 | 08001 | 分切 | 30322007 | 双面钢塑复合分切带 | 0.19-SPCC | 3500 | 0.19 | 128.3 | 43 |  | 待判定 | K孔洞() | K孔洞() | 报废品 | 丁刘建 | 2024-07-28 14:41:12 | 刘先锋 | 2024-07-28 14:50:31
MO002109-003-01 | JG1223100065-122/1 | JG1223100065-122 | 08001 | 分切 | 30322007 | 双面钢塑复合分切带 | 0.19-SPCC | 3500 | 0.19 | 134.3 | 45 |  | 待判定 | K孔洞() | K孔洞() | 报废品 | 丁刘建 | 2024-07-28 14:41:12 | 刘先锋 | 2024-07-28 14:50:22
MO001931-004-07 | JG12240700791/7 | JG12240700791 | 08001 | 分切 | 30322021 | 双面钢塑复合分切带 | 0.25-SPCC | 2310 | 0.25 | 184 | 60 |  | 待判定 | 改切 | 亮斑 | 返工 | 吴建新 | 2024-07-28 06:13:26 | 超级管理员 | 2024-07-28 10:31:41
MO001528-020-01 | JG12240702401 | JG1224070240 | 04003 | 最终平整 | 30210015 | 光亮卷 | 0.1-SPCC | 6700 | 0.1 | 3060 | 610 |  | 待判定 | Q缺口(4420米左右传3-5厘米粘钢缺口松花印) | 4420米左右传3-5厘米间断粘钢缺口松花印 | 返工 |  |  | 孙备建 | 2024-07-28 10:06:58
MO002094-002-02 | JG122406026712 | JG12240602671 | 07001 | 覆膜 | 30312001 | 双面钢塑复合卷 | 0.165-SPCC | 4050 | 0.165 | 2526 | 760 |  | 待判定 | H花辊印(板面有花辊印，白斑，操边亮辊印),Q起筋(1734米上膜传动侧10-30公分内有粘膜起筋) | 板面有花辊印，白斑，操边亮辊印，1734米上膜传动侧10-30公分内有粘膜起筋 | 让步接收 |  |  | 耿小兵 | 2024-07-28 10:01:01
MO002086-005-01 | JG12240702641 | JG1224070264 | 07001 | 覆膜 | 30312017 | 双面钢塑复合卷 | 0.25-SPCC | 2370 | 0.25 | 1885 | 610 |  | 待判定 | K孔洞(350米操5-16mm处6个孔洞约0.11-0.28平方毫米。),Z振纹(400米内板面振纹。) | 350米操5-16mm处6个孔洞约0.11-0.28平方毫米。400米内板面振纹。 | 让步接收 |  |  | 耿小兵 | 2024-07-28 10:00:52
MO001895-005-02 | JG122406013722 | JG12240601372 | 07001 | 覆膜 | 30312001 | 双面钢塑复合卷 | 0.165-SPCC | 4660 | 0.165 | 2868 | 760 |  | 待判定 | S色差(传动侧20公分处轻黄),K孔洞(1080-1100米操作侧13公分处6个 大小0.7-0.88平方毫米) | S色差(传动侧20公分处轻黄),K孔洞(1080-1100米操作侧13公分处6个 大小0.7-0.88平方毫米) | 让步接收 |  |  | 耿小兵 | 2024-07-28 10:00:44
MO001733-003-02 | JG1224060131112 | JG122406013111 | 07001 | 覆膜 | 30312001 | 双面钢塑复合卷 | 0.165-SPCC | 4000 | 0.165 | 2478 | 760 |  | 待判定 | J碱液斑(重) | J碱液斑(重) | 让步接收 |  |  | 耿小兵 | 2024-07-28 10:00:27
MO001733-003-01 | JG1224060131111 | JG122406013111 | 07001 | 覆膜 | 30312001 | 双面钢塑复合卷 | 0.165-SPCC | 4000 | 0.165 | 2486 | 760 |  | 待判定 | J碱液斑(重) | J碱液斑(重) | 让步接收 |  |  | 耿小兵 | 2024-07-28 10:00:20
MO001528-014-01 | JG12240702101 | JG1224070210 | 04003 | 最终平整 | 30210015 | 光亮卷 | 0.1-SPCC | 6600 | 0.1 | 3024 | 610 |  | 待判定 | K孔洞(232-304-420-500-734-766/1015米传568-607毫米共计23个0.03-0.18平方毫米) | 孔洞(232-460米传558-606毫米共18个0.03-0.18，500米传605毫米0.03,734米传578毫米0.06,761/766米传588毫米2个0.09/0.15,1015米传602毫米0.12平方毫米)。内460米剪掉（孔洞留样） | 返工 |  |  | 孙备建 | 2024-07-28 09:59:46
MO001528-012-03 | JG12240702003 | JG1224070200 | 04003 | 最终平整 | 30210015 | 光亮卷 | 0.1-SPCC | 1530 | 0.1 | 706 | 610 |  | 待判定 |  | 短带 | 协议品 |  |  | 孙备建 | 2024-07-28 09:21:04
MO001315-008-02 | JG12240701582 | JG1224070158 | 04005 | 平整翻包 | 30210008 | 光亮卷 | 0.145-SPCC | 1400 | 0.145 | 1128 | 710 |  | 待判定 |  | 短带二级品（34个不规则孔洞0.12-0.57） | 报废品 |  |  | 孙备建 | 2024-07-28 08:42:04
MO001931-004-07 | JG12240700791/7 | JG12240700791 | 08001 | 分切 | 30322021 | 双面钢塑复合分切带 | 0.25-SPCC | 2310 | 0.25 | 184 | 60 |  | 待判定 | 改切 | 亮斑 | 返工 | 吴建新 | 2024-07-28 06:13:26 | 何波 | 2024-07-28 07:20:16
MO001931-004-06 | JG12240700791/6 | JG12240700791 | 08001 | 分切 | 30322021 | 双面钢塑复合分切带 | 0.25-SPCC | 2310 | 0.25 | 184 | 60 |  | 待判定 | 改切 | 亮斑 | 返工 | 吴建新 | 2024-07-28 06:13:26 | 何波 | 2024-07-28 07:20:06
MO001931-004-05 | JG12240700791/5 | JG12240700791 | 08001 | 分切 | 30322021 | 双面钢塑复合分切带 | 0.25-SPCC | 2310 | 0.25 | 184 | 60 |  | 待判定 | 改切 | 塑粒子 | 返工 | 吴建新 | 2024-07-28 06:13:26 | 何波 | 2024-07-28 07:19:56
MO001931-004-04 | JG12240700791/4 | JG12240700791 | 08001 | 分切 | 30322021 | 双面钢塑复合分切带 | 0.25-SPCC | 2310 | 0.25 | 184 | 60 |  | 待判定 | 改切 | 塑粒子 | 返工 | 吴建新 | 2024-07-28 06:13:26 | 何波 | 2024-07-28 07:19:43
MO001931-004-03 | JG12240700791/3 | JG12240700791 | 08001 | 分切 | 30322021 | 双面钢塑复合分切带 | 0.25-SPCC | 2310 | 0.25 | 184 | 60 |  | 待判定 | 改切 | 塑粒子 | 返工 | 吴建新 | 2024-07-28 06:13:26 | 何波 | 2024-07-28 07:19:35
MO001931-004-02 | JG12240700791/2 | JG12240700791 | 08001 | 分切 | 30322021 | 双面钢塑复合分切带 | 0.25-SPCC | 2310 | 0.25 | 184 | 60 |  | 待判定 | 改切 | 塑粒子 | 返工 | 吴建新 | 2024-07-28 06:13:26 | 何波 | 2024-07-28 07:19:25
MO001931-004-01 | JG12240700791/1 | JG12240700791 | 08001 | 分切 | 30322021 | 双面钢塑复合分切带 | 0.25-SPCC | 2310 | 0.25 | 184 | 60 |  | 待判定 | 改切 | 塑粒子 | 返工 | 吴建新 | 2024-07-28 06:13:26 | 何波 | 2024-07-28 07:18:16
MO002098-003-02 | JG12240603172/2 | JG12240603172 | 08001 | 分切 | 30322021 | 双面钢塑复合分切带 | 0.25-SPCC | 2310 | 0.25 | 186.4 | 60 |  | 待判定 | X锈斑() |  | 返工 | 张礼平 | 2024-07-27 22:39:29 | 何波 | 2024-07-28 07:13:27
MO002098-003-01 | JG12240603172/1 | JG12240603172 | 08001 | 分切 | 30322021 | 双面钢塑复合分切带 | 0.25-SPCC | 2310 | 0.25 | 186.4 | 60 |  | 待判定 | X锈斑() | X锈斑() | 返工 | 张礼平 | 2024-07-27 22:39:29 | 何波 | 2024-07-28 07:13:19
MO002098-002-03 | JG12240700312/3 | JG12240700312 | 08001 | 分切 | 30322021 | 双面钢塑复合分切带 | 0.25-SPCC | 2300 | 0.25 | 186.5 | 60 |  | 待判定 | 改切 | 亮斑改切 | 返工 | 吴建新 | 2024-07-28 06:16:22 | 何波 | 2024-07-28 06:27:12
MO002098-002-02 | JG12240700312/2 | JG12240700312 | 08001 | 分切 | 30322021 | 双面钢塑复合分切带 | 0.25-SPCC | 2300 | 0.25 | 186.5 | 60 |  | 待判定 | 改切 | 亮斑改切 | 返工 | 吴建新 | 2024-07-28 06:16:22 | 何波 | 2024-07-28 06:22:44
MO002098-002-01 | JG12240700312/1 | JG12240700312 | 08001 | 分切 | 30322021 | 双面钢塑复合分切带 | 0.25-SPCC | 2300 | 0.25 | 186.5 | 60 |  | 待判定 | 改切 | 亮斑改切 | 返工 | 吴建新 | 2024-07-28 06:16:22 | 何波 | 2024-07-28 06:22:36
MO001931-003-06 | JG12240700722/6 | JG12240700722 | 08001 | 分切 | 30322021 | 双面钢塑复合分切带 | 0.25-SPCC | 2300 | 0.25 | 185.5 | 60 |  | 待判定 |  |  | 报废品 | 张礼平 | 2024-07-27 20:21:52 | 刘先锋 | 2024-07-27 23:25:57
MO001931-003-05 | JG12240700722/5 | JG12240700722 | 08001 | 分切 | 30322021 | 双面钢塑复合分切带 | 0.25-SPCC | 2300 | 0.25 | 185.5 | 60 |  | 待判定 |  |  | 报废品 | 张礼平 | 2024-07-27 20:21:52 | 刘先锋 | 2024-07-27 23:25:45
MO001931-003-04 | JG12240700722/4 | JG12240700722 | 08001 | 分切 | 30322021 | 双面钢塑复合分切带 | 0.25-SPCC | 2300 | 0.25 | 185.5 | 60 |  | 待判定 |  |  | 报废品 | 张礼平 | 2024-07-27 20:21:52 | 刘先锋 | 2024-07-27 23:25:39
MO001931-003-03 | JG12240700722/3 | JG12240700722 | 08001 | 分切 | 30322021 | 双面钢塑复合分切带 | 0.25-SPCC | 2300 | 0.25 | 185.5 | 60 |  | 待判定 |  |  | 报废品 | 张礼平 | 2024-07-27 20:21:52 | 刘先锋 | 2024-07-27 23:25:25
MO001931-003-02 | JG12240700722/2 | JG12240700722 | 08001 | 分切 | 30322021 | 双面钢塑复合分切带 | 0.25-SPCC | 2300 | 0.25 | 185.5 | 60 |  | 待判定 |  |  | 报废品 | 张礼平 | 2024-07-27 20:21:52 | 刘先锋 | 2024-07-27 23:25:19
MO001931-003-01 | JG12240700722/1 | JG12240700722 | 08001 | 分切 | 30322021 | 双面钢塑复合分切带 | 0.25-SPCC | 2300 | 0.25 | 185.5 | 60 |  | 待判定 |  |  | 报废品 | 张礼平 | 2024-07-27 20:21:52 | 刘先锋 | 2024-07-27 23:25:14
MO002095-007-03 | JG12240700623 | JG1224070062 | 07001 | 覆膜 | 30312017 | 双面钢塑复合卷 | 0.25-SPCC | 2350 | 0.25 | 1870 | 610 |  | 待判定 | 板面振纹重，传边部偶有撞伤约5毫米 | 板面振纹重，传边部偶有撞伤约5毫米 | 让步接收 |  |  | 耿小兵 | 2024-07-27 18:45:04
MO001886-001 | JG12240601851 | JG12240601851 | 07002 | 覆膜翻包 | 30312017 | 双面钢塑复合卷 | 0.25-SPCC | 2230 | 0.25 | 1930 | 710 |  | 待判定 | Q起筋(150米下膜传动侧25公分内来膜粘膜起筋膜破。960米下膜操作侧15-30公分内有大塑粒子起筋。2140米处上膜操作侧15-31公分内来膜粘膜起筋。) | Q起筋(150米下膜传动侧25公分内来膜粘膜起筋膜破。960米下膜操作侧15-30公分内有大塑粒子起筋。2140米处上膜操作侧15-31公分内来膜粘膜起筋。) | 让步接收 |  |  | 耿小兵 | 2024-07-27 18:44:55
MO001315-011-02 | JG12240701412 | JG1224070141 | 04003 | 最终平整 | 30210015 | 光亮卷 | 0.145-SPCC | 5670 | 0.1 | 3100 | 710 |  | 待判定 |  |  | 协议品 |  |  | 沈飞鸿 | 2024-07-27 15:59:34
MO001315-011-01 | JG12240701411 | JG1224070141 | 04003 | 最终平整 | 30210015 | 光亮卷 | 0.145-SPCC | 3880 | 0.1 | 2060 | 710 |  | 待判定 |  |  | 协议品 |  |  | 沈飞鸿 | 2024-07-27 15:58:54
MO001931-001-05 | JG12240700672/5 | JG12240700672 | 08001 | 分切 | 30322021 | 双面钢塑复合分切带 | 0.25-SPCC | 2320 | 0.25 | 183.5 | 60 |  | 待判定 | 膜起筋改切 |  | 返工 | 吴建新 | 2024-07-27 15:23:28 | 何波 | 2024-07-27 15:30:35
MO001931-001-04 | JG12240700672/4 | JG12240700672 | 08001 | 分切 | 30322021 | 双面钢塑复合分切带 | 0.25-SPCC | 2320 | 0.25 | 183.5 | 60 |  | 待判定 | 膜起筋改切 |  | 返工 | 吴建新 | 2024-07-27 15:23:28 | 何波 | 2024-07-27 15:30:25
MO001931-001-03 | JG12240700672/3 | JG12240700672 | 08001 | 分切 | 30322021 | 双面钢塑复合分切带 | 0.25-SPCC | 2320 | 0.25 | 183.5 | 60 |  | 待判定 | 膜起筋改切 |  | 返工 | 吴建新 | 2024-07-27 15:23:28 | 何波 | 2024-07-27 15:30:16
MO001931-001-02 | JG12240700672/2 | JG12240700672 | 08001 | 分切 | 30322021 | 双面钢塑复合分切带 | 0.25-SPCC | 2320 | 0.25 | 183.5 | 60 |  | 待判定 | 膜起筋改切 |  | 返工 | 吴建新 | 2024-07-27 15:23:28 | 何波 | 2024-07-27 15:29:59
MO001931-001-01 | JG12240700672/1 | JG12240700672 | 08001 | 分切 | 30322021 | 双面钢塑复合分切带 | 0.25-SPCC | 2320 | 0.25 | 183.5 | 60 |  | 待判定 | 膜起筋改切 |  | 返工 | 吴建新 | 2024-07-27 15:23:28 | 何波 | 2024-07-27 15:29:48
MO002095-005-04 | JG12240702914 | JG1224070291 | 07001 | 覆膜 | 30312017 | 双面钢塑复合卷 | 0.25-SPCC | 2350 | 0.25 | 1770 | 610 |  | 待判定 | Z振纹(尾500米板面振纹重),D顶伤印(310米传动侧约5公分处顶伤凹印),Q起筋(370米上膜操作侧约5公分处一条膜起筋 ) | Z振纹(尾500米板面振纹重),D顶伤印(310米传动侧约5公分处顶伤凹印),Q起筋(370米上膜操作侧约5公分处一条膜起筋 )两边分3层 | 让步接收 |  |  | 耿小兵 | 2024-07-27 15:27:59
MO002095-001-01 | JG12240702841 | JG1224070284 | 07001 | 覆膜 | 30312017 | 双面钢塑复合卷 | 0.25-SPCC | 2400 | 0.25 | 1788 | 610 |  | 待判定 | Z振纹(内300米板面振纹重),K孔洞(140米传动侧约13公分处孔洞，大小0.56mm2),G辊印(白条印，白斑) | Z振纹(内300米板面振纹重),K孔洞(140米传动侧约13公分处孔洞，大小0.56mm2),G辊印(白条印，白斑)两边分3层 | 让步接收 |  |  | 耿小兵 | 2024-07-27 15:27:51
MO002047-003 | JG1224070300 | JG1224070300 | 07001 | 覆膜 | 30312017 | 双面钢塑复合卷 | 0.25-SPCC | 2260 | 0.25 | 1722 | 610 |  | 待判定 | 板面锈斑点重 | 尾板面锈斑点重 | 让步接收 |  |  | 耿小兵 | 2024-07-27 15:27:42
MO001256-026-01 | JG122405500711 | JG12240550071 | 07001 | 覆膜 | 30312002 | 双面钢塑复合卷 | 0.19-SPCC | 3150 | 0.19 | 1872 | 710 |  | 待判定 | K孔洞(2980米传动侧29公分处1个 大小2.74平方毫米) | K孔洞(2980米传动侧29公分处1个 大小2.74平方毫米) | 让步接收 |  |  | 耿小兵 | 2024-07-27 15:27:34
MO002095-006-03 | JG12240702723 | JG1224070272 | 07001 | 覆膜 | 30312017 | 双面钢塑复合卷 | 0.25-SPCC | 1070 | 0.25 | 845 | 610 |  | 待判定 | D短带(电突然跳闸造成短带。) | 电突然跳闸造成短带 | 协议品 |  |  | 李琴 | 2024-07-27 10:54:25
MO002095-002-04 | JG12240702474 | JG1224070247 | 07001 | 覆膜 | 30312017 | 双面钢塑复合卷 | 0.25-SPCC | 2360 | 0.25 | 1784 | 610 |  | 待判定 | Z振纹(板面发黄 振纹) | 板面发黄 振纹,,板面黄斑点,一边分三层 | 让步接收 |  |  | 耿小兵 | 2024-07-27 08:51:19
MO002047-001-01 | JG12240702631 | JG1224070263 | 07001 | 覆膜 | 30312017 | 双面钢塑复合卷 | 0.25-SPCC | 2500 | 0.25 | 1972 | 610 |  | 待判定 | K孔洞(200米传563,585mm各1个孔洞约0.11平方毫米。900米传586mm1个孔洞约0.11平方毫米。),Z撞伤折印(300米内操边撞伤皱印约1公分。) | 200米传563,585mm各1个孔洞约0.11平方毫米。900米传586mm1个孔洞约0.11平方毫米。300米内操边撞伤皱印约1公分。 | 让步接收 |  |  | 耿小兵 | 2024-07-27 08:51:11
MO001931-006-02 | JG12240603273/2 | JG12240603273 | 08001 | 分切 | 30322021 | 双面钢塑复合分切带 | 0.25-SPCC | 2370 | 0.25 | 182.1 | 60 |  | 待判定 | Q起筋() | Q起筋() | 报废品 | 张礼平 | 2024-07-27 08:04:19 | 刘先锋 | 2024-07-27 08:07:57
MO001931-006-01 | JG12240603273/1 | JG12240603273 | 08001 | 分切 | 30322021 | 双面钢塑复合分切带 | 0.25-SPCC | 2370 | 0.25 | 182.1 | 60 |  | 待判定 | Q起筋() | 水锈斑 | 报废品 | 张礼平 | 2024-07-27 08:04:19 | 刘先锋 | 2024-07-27 08:07:46
MO001931-002-01 | JG12240700721/1 | JG12240700721 | 08001 | 分切 | 30322021 | 双面钢塑复合分切带 | 0.25-SPCC | 2320 | 0.25 | 186.4 | 60 |  | 待判定 | L亮斑() | 虫斑膜破 | 报废品 | 张礼平 | 2024-07-27 05:24:03 | 刘先锋 | 2024-07-27 06:50:28
MO001931-009-02 | JG12240700482/2 | JG12240700482 | 08001 | 分切 | 30322021 | 双面钢塑复合分切带 | 0.25-SPCC | 2320 | 0.25 | 186.8 | 60 |  | 待判定 | L亮斑() | 水锈斑 | 报废品 | 张礼平 | 2024-07-27 00:38:17 | 刘先锋 | 2024-07-27 06:44:07
MO001931-009-01 | JG12240700482/1 | JG12240700482 | 08001 | 分切 | 30322021 | 双面钢塑复合分切带 | 0.25-SPCC | 2320 | 0.25 | 186.8 | 60 |  | 待判定 | L亮斑() | L亮斑() | 报废品 | 张礼平 | 2024-07-27 00:38:17 | 刘先锋 | 2024-07-27 06:43:40
MO001931-008-12 | JG12240700481/12 | JG12240700481 | 08001 | 分切 | 30322021 | 双面钢塑复合分切带 | 0.25-SPCC | 2300 | 0.25 | 186 | 60 |  | 待判定 | 起筋改切 |  | 返工 | 吴建新 | 2024-07-26 18:55:56 | 何波 | 2024-07-26 19:57:06
MO001931-008-11 | JG12240700481/11 | JG12240700481 | 08001 | 分切 | 30322021 | 双面钢塑复合分切带 | 0.25-SPCC | 2300 | 0.25 | 186 | 60 |  | 待判定 | 起筋改切 |  | 返工 | 吴建新 | 2024-07-26 18:55:56 | 何波 | 2024-07-26 19:56:51
MO001931-008-10 | JG12240700481/10 | JG12240700481 | 08001 | 分切 | 30322021 | 双面钢塑复合分切带 | 0.25-SPCC | 2300 | 0.25 | 186 | 60 |  | 待判定 | 起筋改切 |  | 返工 | 吴建新 | 2024-07-26 18:55:56 | 何波 | 2024-07-26 19:56:44
MO001931-008-09 | JG12240700481/9 | JG12240700481 | 08001 | 分切 | 30322021 | 双面钢塑复合分切带 | 0.25-SPCC | 2300 | 0.25 | 186 | 60 |  | 待判定 | 起筋改切 |  | 返工 | 吴建新 | 2024-07-26 18:55:56 | 何波 | 2024-07-26 19:56:34
MO001931-008-08 | JG12240700481/8 | JG12240700481 | 08001 | 分切 | 30322021 | 双面钢塑复合分切带 | 0.25-SPCC | 2300 | 0.25 | 186 | 60 |  | 待判定 | 起筋改切 |  | 返工 | 吴建新 | 2024-07-26 18:55:56 | 何波 | 2024-07-26 19:56:26
MO001931-008-07 | JG12240700481/7 | JG12240700481 | 08001 | 分切 | 30322021 | 双面钢塑复合分切带 | 0.25-SPCC | 2300 | 0.25 | 186 | 60 |  | 待判定 | 起筋改切 |  | 返工 | 吴建新 | 2024-07-26 18:55:56 | 何波 | 2024-07-26 19:56:18
MO001931-008-06 | JG12240700481/6 | JG12240700481 | 08001 | 分切 | 30322021 | 双面钢塑复合分切带 | 0.25-SPCC | 2300 | 0.25 | 186 | 60 |  | 待判定 | 起筋改切 |  | 返工 | 吴建新 | 2024-07-26 18:55:56 | 何波 | 2024-07-26 19:56:08
MO001931-008-05 | JG12240700481/5 | JG12240700481 | 08001 | 分切 | 30322021 | 双面钢塑复合分切带 | 0.25-SPCC | 2300 | 0.25 | 186 | 60 |  | 待判定 | 起筋改切 |  | 返工 | 吴建新 | 2024-07-26 18:55:56 | 何波 | 2024-07-26 19:56:00
MO001931-008-04 | JG12240700481/4 | JG12240700481 | 08001 | 分切 | 30322021 | 双面钢塑复合分切带 | 0.25-SPCC | 2300 | 0.25 | 186 | 60 |  | 待判定 | 起筋改切 |  | 返工 | 吴建新 | 2024-07-26 18:55:56 | 何波 | 2024-07-26 19:55:50
MO001931-008-03 | JG12240700481/3 | JG12240700481 | 08001 | 分切 | 30322021 | 双面钢塑复合分切带 | 0.25-SPCC | 2300 | 0.25 | 186 | 60 |  | 待判定 | 起筋改切 |  | 返工 | 吴建新 | 2024-07-26 18:55:56 | 何波 | 2024-07-26 19:55:42
MO001931-008-02 | JG12240700481/2 | JG12240700481 | 08001 | 分切 | 30322021 | 双面钢塑复合分切带 | 0.25-SPCC | 2300 | 0.25 | 186 | 60 |  | 待判定 | 起筋改切 |  | 返工 | 吴建新 | 2024-07-26 18:55:56 | 何波 | 2024-07-26 19:55:33
MO001931-008-01 | JG12240700481/1 | JG12240700481 | 08001 | 分切 | 30322021 | 双面钢塑复合分切带 | 0.25-SPCC | 2300 | 0.25 | 186 | 60 |  | 待判定 | 起筋改切 |  | 返工 | 吴建新 | 2024-07-26 18:55:56 | 何波 | 2024-07-26 19:55:25
MO001150-002-02 | JG12240700742 | JG1224070074 | 04005 | 平整翻包 | 30210015 | 光亮卷 | 0.1-SPCC | 2220 | 0.1 | 1036 | 610 |  | 待判定 |  | 短带 | 协议品 |  |  | 孙备建 | 2024-07-26 17:08:26
MO001708-001 | DZJ230055 | DZJ230055 | 07001 | 覆膜 | 30312001 | 双面钢塑复合卷 | 0.165-SPCC | 2570 | 0.165 | 1070 | 499 |  | 待判定 |  | 短带，热封15.94，延伸24 | 协议品 |  |  | 王燕 | 2024-07-26 16:19:03
MO001419-003 | JG112403047412 | JG112403047412 | 07001 | 覆膜 | 30312001 | 双面钢塑复合卷 | 0.165-SPCC | 3480 | 0.165 | 1526 | 533 |  | 待判定 |  | 锈斑点重，延伸24 | 协议品 |  |  | 王燕 | 2024-07-26 16:01:58
MO001419-002 | JG112403047411 | JG112403047411 | 07001 | 覆膜 | 30312001 | 双面钢塑复合卷 | 0.165-SPCC | 2560 | 0.165 | 1124 | 533 |  | 待判定 |  | 锈斑点重，热封7.32，抗拉411，延伸20 | 协议品 |  |  | 王燕 | 2024-07-26 15:58:52
MO001528-013 | JG1224070209 | JG1224070209 | 04003 | 最终平整 | 30210015 | 光亮卷 | 0.1-SPCC | 13230 | 0.1 | 6192 | 610 |  | 待判定 | K孔洞(4404米操590毫米叠带孔洞面积5.6) | 孔洞(4404米操590毫米叠带孔洞面积5.6) | 返工 |  |  | 沈飞鸿 | 2024-07-26 15:29:35
MO001315-008 | JG1224070158 | JG1224070158 | 04003 | 最终平整 | 30210008 | 光亮卷 | 0.145-SPCC | 6600 | 0.145 | 5370 | 710 |  | 待判定 | K孔洞(1380-1395米标记传12-98毫米共计34个0.06-0.51平方毫米) | K孔洞(1380-1395米标记传12-98毫米共计34个0.12-0.57平方毫米) | 返工 |  |  | 沈飞鸿 | 2024-07-26 15:29:10
MO001357-011-01 | JG12240701831 | JG1224070183 | 04003 | 最终平整 | 30210015 | 光亮卷 | 0.1-SPCC | 10120 | 0.1 | 5518 | 710 |  | 待判定 | Q缺口(内1100米传1-2厘米间断粘钢缺口，尾部400米版型差操5-10厘米拉伸折印) | 缺口(内1100米传1-2厘米间断粘钢缺口），尾部400米板型差操5-10厘米拉伸折印 | 返工 |  |  | 沈飞鸿 | 2024-07-26 15:28:29
MO001150-002 | JG1224070074 | JG1224070074 | 04003 | 最终平整 | 30210015 | 光亮卷 | 0.1-SPCC | 13190 | 0.1 | 6210 | 610 |  | 待判定 | K孔洞(2217-2672米操14-334毫米孔洞面积0.03-4.7共17个) | 孔洞(2217-2672米操14-334毫米孔洞面积0.03-4.7共17个) | 返工 |  |  | 沈飞鸿 | 2024-07-26 15:27:46
MO001331-011-02 | JG1224040077-222 | JG1224040077-22 | 07001 | 覆膜 | 30110014 | 铬钝化卷 | 0.165-SPCC | 7380 | 0.1 | 4056 | 710 |  | 待判定 |  |  | 协议品 |  |  | 耿小兵 | 2024-07-26 15:09:00
MO002035-002-14 | JG00240600713/1 | JG00240600713 | 08001 | 分切 | 30322021 | 双面钢塑复合分切带 | 0.25-SPCC | 2330 | 0.25 | 92 | 31.75 |  | 待判定 | 露白 | 露白改切 | 返工 | 吴建新 | 2024-07-26 13:35:12 | 何波 | 2024-07-26 13:39:07
MO002047-002-01 | JG12240702831 | JG1224070283 | 07001 | 覆膜 | 30312017 | 双面钢塑复合卷 | 0.25-SPCC | 2550 | 0.25 | 1947 | 610 |  | 待判定 | C擦伤(230米内传动侧15公分内划伤重),T脱皮(500米内传动侧轻微脱皮) | C擦伤(230米内传动侧15公分内划伤重),T脱皮(500米内传动侧轻微脱皮) | 让步接收 |  |  | 耿小兵 | 2024-07-26 09:38:48
MO001671-005-02 | JG12240700022 | JG1224070002 | 07001 | 覆膜 | 30312017 | 双面钢塑复合卷 | 0.25-SPCC | 2370 | 0.25 | 1888 | 610 |  | 待判定 | S色差(940米传动侧下膜10公分有个大虫子5CM 板面振纹轻黄) | 940米传动侧下膜10公分有个大虫子5CM 板面振纹轻黄 | 让步接收 |  |  | 耿小兵 | 2024-07-26 09:38:40
MO001150-026-02 | JG12240700102 | JG1224070010 | 04005 | 平整翻包 | 30210015 | 光亮卷 | 0.1-SPCC | 380 | 0.1 | 200 | 610 |  | 待判定 |  | 短带二级品（共16个不规则位置孔洞0.03-0.16） | 报废品 |  |  | 孙备建 | 2024-07-26 08:09:04
MO002023-001-15 | JG12240700351/15 | JG12240700351 | 08001 | 分切 | 30322021 | 双面钢塑复合分切带 | 0.25-SPCC | 2380 | 0.25 | 99.9 | 31.75 |  | 待判定 | L露白() | L露白() | 报废品 | 张礼平 | 2024-07-26 07:57:25 | 刘先锋 | 2024-07-26 08:05:59
MO002023-001-14 | JG12240700351/14 | JG12240700351 | 08001 | 分切 | 30322021 | 双面钢塑复合分切带 | 0.25-SPCC | 2380 | 0.25 | 99.9 | 31.75 |  | 待判定 | Z重划伤() | Z重划伤() | 报废品 | 张礼平 | 2024-07-26 07:57:25 | 刘先锋 | 2024-07-26 08:05:43
MO002023-002-08 | JG12240702211/8 | JG12240702211 | 08001 | 分切 | 30322021 | 双面钢塑复合分切带 | 0.25-SPCC | 2300 | 0.25 | 90.2 | 31.75 |  | 待判定 | M膜破() |  | 报废品 | 张礼平 | 2024-07-26 06:31:11 | 刘先锋 | 2024-07-26 06:43:22
MO002023-002-07 | JG12240702211/7 | JG12240702211 | 08001 | 分切 | 30322021 | 双面钢塑复合分切带 | 0.25-SPCC | 2300 | 0.25 | 90.2 | 31.75 |  | 待判定 | M膜破() | M膜破() | 报废品 | 张礼平 | 2024-07-26 06:31:11 | 刘先锋 | 2024-07-26 06:43:15
MO002023-002-06 | JG12240702211/6 | JG12240702211 | 08001 | 分切 | 30322021 | 双面钢塑复合分切带 | 0.25-SPCC | 2300 | 0.25 | 90.2 | 31.75 |  | 待判定 | K孔洞() |  | 报废品 | 张礼平 | 2024-07-26 06:31:11 | 刘先锋 | 2024-07-26 06:43:09
MO002023-002-05 | JG12240702211/5 | JG12240702211 | 08001 | 分切 | 30322021 | 双面钢塑复合分切带 | 0.25-SPCC | 2300 | 0.25 | 90.2 | 31.75 |  | 待判定 | K孔洞() |  | 报废品 | 张礼平 | 2024-07-26 06:31:11 | 刘先锋 | 2024-07-26 06:43:03
MO002023-002-04 | JG12240702211/4 | JG12240702211 | 08001 | 分切 | 30322021 | 双面钢塑复合分切带 | 0.25-SPCC | 2300 | 0.25 | 90.2 | 31.75 |  | 待判定 | K孔洞() |  | 报废品 | 张礼平 | 2024-07-26 06:31:11 | 刘先锋 | 2024-07-26 06:42:51
MO002023-002-03 | JG12240702211/3 | JG12240702211 | 08001 | 分切 | 30322021 | 双面钢塑复合分切带 | 0.25-SPCC | 2300 | 0.25 | 90.2 | 31.75 |  | 待判定 | K孔洞() |  | 报废品 | 张礼平 | 2024-07-26 06:31:11 | 刘先锋 | 2024-07-26 06:42:45
MO002023-002-02 | JG12240702211/2 | JG12240702211 | 08001 | 分切 | 30322021 | 双面钢塑复合分切带 | 0.25-SPCC | 2300 | 0.25 | 90.2 | 31.75 |  | 待判定 | K孔洞() |  | 报废品 | 张礼平 | 2024-07-26 06:31:11 | 刘先锋 | 2024-07-26 06:42:39
MO002023-002-01 | JG12240702211/1 | JG12240702211 | 08001 | 分切 | 30322021 | 双面钢塑复合分切带 | 0.25-SPCC | 2300 | 0.25 | 90.2 | 31.75 |  | 待判定 | K孔洞() | K孔洞() | 报废品 | 张礼平 | 2024-07-26 06:31:11 | 刘先锋 | 2024-07-26 06:42:32
MO002023-007-02 | JG12240702961/2 | JG12240702961 | 08001 | 分切 | 30322021 | 双面钢塑复合分切带 | 0.25-SPCC | 2360 | 0.25 | 92.1 | 31.75 |  | 待判定 | M膜破() | M膜破() | 报废品 | 张礼平 | 2024-07-26 03:47:58 | 刘先锋 | 2024-07-26 06:27:47
MO002023-007-01 | JG12240702961/1 | JG12240702961 | 08001 | 分切 | 30322021 | 双面钢塑复合分切带 | 0.25-SPCC | 2360 | 0.25 | 92.1 | 31.75 |  | 待判定 | M膜破() | M膜破() | 报废品 | 张礼平 | 2024-07-26 03:47:58 | 刘先锋 | 2024-07-26 06:27:42
MO002035-001-01 | JG12240702791/1 | JG12240702791 | 08001 | 分切 | 30322021 | 双面钢塑复合分切带 | 0.25-SPCC | 2380 | 0.25 | 94.4 | 31.75 |  | 待判定 | L露白() | L露白() | 报废品 | 张礼平 | 2024-07-26 02:47:33 | 刘先锋 | 2024-07-26 03:32:07
MO001966-008-02 | JG12240700703/2 | JG12240700703 | 08001 | 分切 | 30322021 | 双面钢塑复合分切带 | 0.25-SPCC | 2350 | 0.25 | 97 | 31.75 |  | 待判定 | S松花印() | S松花印() | 报废品 | 张礼平 | 2024-07-25 22:31:03 | 刘先锋 | 2024-07-26 03:28:39
MO001966-008-01 | JG12240700703/1 | JG12240700703 | 08001 | 分切 | 30322021 | 双面钢塑复合分切带 | 0.25-SPCC | 2350 | 0.25 | 97 | 31.75 |  | 待判定 | S松花印() | S松花印() | 报废品 | 张礼平 | 2024-07-25 22:31:03 | 刘先锋 | 2024-07-26 03:28:32
MO001966-013-02 | JG12240700063/2 | JG12240700063 | 08001 | 分切 | 30322021 | 双面钢塑复合分切带 | 0.25-SPCC | 2380 | 0.25 | 97.4 | 31.75 |  | 待判定 | 缺口报废 |  | 报废品 | 吴建新 | 2024-07-25 15:59:39 | 何波 | 2024-07-25 16:41:55
MO001966-013-01 | JG12240700063/1 | JG12240700063 | 08001 | 分切 | 30322021 | 双面钢塑复合分切带 | 0.25-SPCC | 2380 | 0.25 | 97.4 | 31.75 |  | 待判定 | 缺口报废 |  | 报废品 | 吴建新 | 2024-07-25 15:59:39 | 何波 | 2024-07-25 16:41:43
MO002008-001-03 | JG12240404173 | JG1224040417 | 07001 | 覆膜 | 30312017 | 双面钢塑复合卷 | 0.25-SPCC | 2360 | 0.25 | 1779 | 610 |  | 待判定 | X锈斑(内板面锈斑点重),L亮斑(操边5公分内亮斑点无规律性。) | 内板面锈斑点重，操边5公分内亮斑点无规律性。 | 让步接收 |  |  | 耿小兵 | 2024-07-25 13:33:13
MO002008-001-02 | JG12240404172 | JG1224040417 | 07001 | 覆膜 | 30312017 | 双面钢塑复合卷 | 0.25-SPCC | 2300 | 0.25 | 1734 | 610 |  | 待判定 | L亮斑(板面亮斑点无规律性。),X锈斑(整卷板面锈斑点重) | 板面亮斑点无规律性，整卷板面锈斑点重 | 让步接收 |  |  | 耿小兵 | 2024-07-25 13:33:07
MO002008-001-01 | JG12240404171 | JG1224040417 | 07001 | 覆膜 | 30312017 | 双面钢塑复合卷 | 0.25-SPCC | 2310 | 0.25 | 1738 | 610 |  | 待判定 | X锈斑(板面锈斑点重),L亮斑(操边亮斑约5mm) | 板面锈斑点重，操边亮斑约5mm | 让步接收 |  |  | 耿小兵 | 2024-07-25 13:32:59
MO001992-005-03 | JG122406026013 | JG12240602601 | 07001 | 覆膜 | 30312001 | 双面钢塑复合卷 | 0.165-SPCC | 4320 | 0.165 | 2706 | 760 |  | 待判定 | Q翘边(1150-1300米内下膜操边露白1.5公分，(纠偏螺丝松动，探头移位，导致露白)传边出膜翘边。) | Q翘边(1150-1300米内下膜操边露白1.5公分，(纠偏螺丝松动，探头移位，导致露白)传边出膜翘边。) | 让步接收 |  |  | 耿小兵 | 2024-07-25 13:32:51
MO001978-003-04 | JG12240702034 | JG1224070203 | 07001 | 覆膜 | 30312017 | 双面钢塑复合卷 | 0.25-SPCC | 2300 | 0.25 | 1812 | 610 |  | 待判定 | 尾500米板面振纹重 | 尾500米板面振纹重 | 让步接收 |  |  | 耿小兵 | 2024-07-25 13:32:44
MO001866-003-02 | JG12240700312 | JG1224070031 | 07001 | 覆膜 | 30312017 | 双面钢塑复合卷 | 0.25-SPCC | 4770 | 0.25 | 3788 | 610 |  | 待判定 | S色差(传动侧边部间断性亮斑点5毫米 卷芯30米内有白斑 第一卷2320米处操作侧往里约20公分有一虫斑) | 传动侧边部间断性亮斑点5毫米 卷芯30米内有白斑 第一卷2320米处操作侧往里约20公分有一虫斑 | 让步接收 |  |  | 耿小兵 | 2024-07-25 13:32:37
MO001822-002-03 | JG122406014213 | JG12240601421 | 07001 | 覆膜 | 30312001 | 双面钢塑复合卷 | 0.165-SPCC | 4220 | 0.165 | 2622 | 760 |  | 待判定 | D叠带(2620米处操作侧20公分内有叠带，来料无记录。)Z撞伤(尾部150米内两侧边部有撞伤宽1公分) | 2620米处操作侧20公分内有叠带，来料无记录，尾部150米内两侧边部有撞伤宽1公分 | 让步接收 |  |  | 耿小兵 | 2024-07-25 13:32:30
MO001357-004-02-02 | JG122407016822 | JG1224070168 | 04003 | 最终平整 | 30210015 | 光亮卷 | 0.1-SPCC | 1650 | 0.1 | 900 | 710 |  | 待判定 |  | 短带 | 协议品 |  |  | 孙备建 | 2024-07-25 08:29:30
MO001877-006-03 | JG12240603671/3 | JG12240603671 | 08001 | 分切 | 30322021 | 双面钢塑复合分切带 | 0.25-SPCC | 2340 | 0.25 | 52.6 | 18 |  | 待判定 | Q起筋() |  | 报废品 | 张礼平 | 2024-07-25 06:59:18 | 何波 | 2024-07-25 07:48:09
MO001877-006-02 | JG12240603671/2 | JG12240603671 | 08001 | 分切 | 30322021 | 双面钢塑复合分切带 | 0.25-SPCC | 2340 | 0.25 | 52.6 | 18 |  | 待判定 | Q起筋() |  | 报废品 | 张礼平 | 2024-07-25 06:59:18 | 何波 | 2024-07-25 07:48:03
MO001877-006-01 | JG12240603671/1 | JG12240603671 | 08001 | 分切 | 30322021 | 双面钢塑复合分切带 | 0.25-SPCC | 2340 | 0.25 | 52.6 | 18 |  | 待判定 | Q起筋() | Q起筋() | 报废品 | 张礼平 | 2024-07-25 06:59:18 | 何波 | 2024-07-25 07:47:55
MO001877-012-01 | JG12240700471/1 | JG12240700471 | 08001 | 分切 | 30322021 | 双面钢塑复合分切带 | 0.25-SPCC | 2360 | 0.25 | 55.8 | 18 |  | 待判定 | K孔洞() | K孔洞() | 报废品 | 张礼平 | 2024-07-25 06:14:50 | 何波 | 2024-07-25 07:20:45
MO001877-005-05 | JG12240700474/5 | JG12240700474 | 08001 | 分切 | 30322021 | 双面钢塑复合分切带 | 0.25-SPCC | 2380 | 0.25 | 54.9 | 18 |  | 待判定 | C虫斑() |  | 报废品 | 张礼平 | 2024-07-25 06:47:41 | 何波 | 2024-07-25 07:01:49
MO001877-005-04 | JG12240700474/4 | JG12240700474 | 08001 | 分切 | 30322021 | 双面钢塑复合分切带 | 0.25-SPCC | 2380 | 0.25 | 54.9 | 18 |  | 待判定 | C虫斑() |  | 报废品 | 张礼平 | 2024-07-25 06:47:41 | 何波 | 2024-07-25 07:01:43
MO001877-005-03 | JG12240700474/3 | JG12240700474 | 08001 | 分切 | 30322021 | 双面钢塑复合分切带 | 0.25-SPCC | 2380 | 0.25 | 54.9 | 18 |  | 待判定 | C虫斑() |  | 报废品 | 张礼平 | 2024-07-25 06:47:41 | 何波 | 2024-07-25 07:01:28
MO001877-005-02 | JG12240700474/2 | JG12240700474 | 08001 | 分切 | 30322021 | 双面钢塑复合分切带 | 0.25-SPCC | 2380 | 0.25 | 54.9 | 18 |  | 待判定 | C虫斑() |  | 报废品 | 张礼平 | 2024-07-25 06:47:41 | 何波 | 2024-07-25 07:01:20
MO001877-005-01 | JG12240700474/1 | JG12240700474 | 08001 | 分切 | 30322021 | 双面钢塑复合分切带 | 0.25-SPCC | 2380 | 0.25 | 54.9 | 18 |  | 待判定 | C虫斑() | C虫斑() | 报废品 | 张礼平 | 2024-07-25 06:47:41 | 何波 | 2024-07-25 07:01:09
MO001877-010-07 | JG12240700441/7 | JG12240700441 | 08001 | 分切 | 30322021 | 双面钢塑复合分切带 | 0.25-SPCC | 2380 | 0.25 | 56.4 | 18 |  | 待判定 | Q起筋() |  | 报废品 | 张礼平 | 2024-07-25 03:24:35 | 何波 | 2024-07-25 03:34:08
MO001877-010-06 | JG12240700441/6 | JG12240700441 | 08001 | 分切 | 30322021 | 双面钢塑复合分切带 | 0.25-SPCC | 2380 | 0.25 | 56.4 | 18 |  | 待判定 | Q起筋() |  | 报废品 | 张礼平 | 2024-07-25 03:24:35 | 何波 | 2024-07-25 03:34:00
MO001877-010-05 | JG12240700441/5 | JG12240700441 | 08001 | 分切 | 30322021 | 双面钢塑复合分切带 | 0.25-SPCC | 2380 | 0.25 | 56.4 | 18 |  | 待判定 | Q起筋() |  | 报废品 | 张礼平 | 2024-07-25 03:24:35 | 何波 | 2024-07-25 03:33:54
MO001877-010-04 | JG12240700441/4 | JG12240700441 | 08001 | 分切 | 30322021 | 双面钢塑复合分切带 | 0.25-SPCC | 2380 | 0.25 | 56.4 | 18 |  | 待判定 | Q起筋() |  | 报废品 | 张礼平 | 2024-07-25 03:24:35 | 何波 | 2024-07-25 03:33:46
MO001877-010-03 | JG12240700441/3 | JG12240700441 | 08001 | 分切 | 30322021 | 双面钢塑复合分切带 | 0.25-SPCC | 2380 | 0.25 | 56.4 | 18 |  | 待判定 | Q起筋() |  | 报废品 | 张礼平 | 2024-07-25 03:24:35 | 何波 | 2024-07-25 03:33:38
MO001877-010-02 | JG12240700441/2 | JG12240700441 | 08001 | 分切 | 30322021 | 双面钢塑复合分切带 | 0.25-SPCC | 2380 | 0.25 | 56.4 | 18 |  | 待判定 | Q起筋() |  | 报废品 | 张礼平 | 2024-07-25 03:24:35 | 何波 | 2024-07-25 03:33:30
MO001877-010-01 | JG12240700441/1 | JG12240700441 | 08001 | 分切 | 30322021 | 双面钢塑复合分切带 | 0.25-SPCC | 2380 | 0.25 | 56.4 | 18 |  | 待判定 | Q起筋() | Q起筋() | 报废品 | 张礼平 | 2024-07-25 03:24:35 | 何波 | 2024-07-25 03:33:22
MO001877-004-12 | JG12240603421/12 | JG12240603421 | 08001 | 分切 | 30322021 | 双面钢塑复合分切带 | 0.25-SPCC | 2400 | 0.25 | 56.7 | 18 |  | 待判定 | X锈斑() |  | 报废品 | 张礼平 | 2024-07-25 01:52:47 | 何波 | 2024-07-25 02:55:18
MO001877-004-11 | JG12240603421/11 | JG12240603421 | 08001 | 分切 | 30322021 | 双面钢塑复合分切带 | 0.25-SPCC | 2400 | 0.25 | 56.7 | 18 |  | 待判定 | X锈斑() |  | 报废品 | 张礼平 | 2024-07-25 01:52:47 | 何波 | 2024-07-25 02:55:10
MO001877-004-10 | JG12240603421/10 | JG12240603421 | 08001 | 分切 | 30322021 | 双面钢塑复合分切带 | 0.25-SPCC | 2400 | 0.25 | 56.7 | 18 |  | 待判定 | X锈斑() |  | 报废品 | 张礼平 | 2024-07-25 01:52:47 | 何波 | 2024-07-25 02:55:01
MO001877-004-09 | JG12240603421/9 | JG12240603421 | 08001 | 分切 | 30322021 | 双面钢塑复合分切带 | 0.25-SPCC | 2400 | 0.25 | 56.7 | 18 |  | 待判定 | X锈斑() |  | 报废品 | 张礼平 | 2024-07-25 01:52:47 | 何波 | 2024-07-25 02:54:54
MO001877-004-08 | JG12240603421/8 | JG12240603421 | 08001 | 分切 | 30322021 | 双面钢塑复合分切带 | 0.25-SPCC | 2400 | 0.25 | 56.7 | 18 |  | 待判定 | X锈斑() |  | 报废品 | 张礼平 | 2024-07-25 01:52:47 | 何波 | 2024-07-25 02:54:25
MO001877-004-07 | JG12240603421/7 | JG12240603421 | 08001 | 分切 | 30322021 | 双面钢塑复合分切带 | 0.25-SPCC | 2400 | 0.25 | 56.7 | 18 |  | 待判定 | X锈斑() |  | 报废品 | 张礼平 | 2024-07-25 01:52:47 | 何波 | 2024-07-25 02:54:04
MO001877-004-06 | JG12240603421/6 | JG12240603421 | 08001 | 分切 | 30322021 | 双面钢塑复合分切带 | 0.25-SPCC | 2400 | 0.25 | 56.7 | 18 |  | 待判定 | X锈斑() |  | 报废品 | 张礼平 | 2024-07-25 01:52:47 | 何波 | 2024-07-25 02:53:50
MO001877-004-05 | JG12240603421/5 | JG12240603421 | 08001 | 分切 | 30322021 | 双面钢塑复合分切带 | 0.25-SPCC | 2400 | 0.25 | 56.7 | 18 |  | 待判定 | X锈斑() |  | 报废品 | 张礼平 | 2024-07-25 01:52:47 | 何波 | 2024-07-25 02:53:30
MO001877-004-04 | JG12240603421/4 | JG12240603421 | 08001 | 分切 | 30322021 | 双面钢塑复合分切带 | 0.25-SPCC | 2400 | 0.25 | 56.7 | 18 |  | 待判定 | X锈斑() |  | 报废品 | 张礼平 | 2024-07-25 01:52:47 | 何波 | 2024-07-25 02:53:21
MO001877-004-03 | JG12240603421/3 | JG12240603421 | 08001 | 分切 | 30322021 | 双面钢塑复合分切带 | 0.25-SPCC | 2400 | 0.25 | 56.7 | 18 |  | 待判定 | X锈斑() |  | 报废品 | 张礼平 | 2024-07-25 01:52:47 | 何波 | 2024-07-25 02:53:14
MO001877-004-02 | JG12240603421/2 | JG12240603421 | 08001 | 分切 | 30322021 | 双面钢塑复合分切带 | 0.25-SPCC | 2400 | 0.25 | 56.7 | 18 |  | 待判定 | X锈斑() |  | 报废品 | 张礼平 | 2024-07-25 01:52:47 | 何波 | 2024-07-25 02:53:07
MO001877-004-01 | JG12240603421/1 | JG12240603421 | 08001 | 分切 | 30322021 | 双面钢塑复合分切带 | 0.25-SPCC | 2400 | 0.25 | 56.7 | 18 |  | 待判定 | X锈斑() | X锈斑() | 报废品 | 张礼平 | 2024-07-25 01:52:47 | 何波 | 2024-07-25 02:52:57
MO001933-001-01 | JG122309013723/1 | JG122309013723 | 08001 | 分切 | 30322001 | 双面钢塑复合分切带 | 0.165-SPCC | 3650 | 0.165 | 60 | 20 |  | 待判定 |  |  | 报废品 | 雷登辉 | 2024-07-24 15:15:09 | 何波 | 2024-07-25 01:46:28
MO001978-001-01 | JG12240702791 | JG1224070279 | 07001 | 覆膜 | 30312017 | 双面钢塑复合卷 | 0.25-SPCC | 2380 | 0.25 | 1800 | 610 |  | 待判定 | L露白(磁粉机故障，造成1820/2270米两侧露白约1公分，),K孔洞(230米传动侧约58公分处2个孔洞，大小0.11mm2) | L露白(磁粉机故障，造成1820/2270米两侧露白约1公分，),K孔洞(230米传动侧约58公分处2个孔洞，大小0.11mm2) | 让步接收 |  |  | 耿小兵 | 2024-07-24 18:11:32
MO001895-004-03 | JG122406013713 | JG12240601371 | 07001 | 覆膜 | 30312001 | 双面钢塑复合卷 | 0.165-SPCC | 4240 | 0.165 | 2644 | 760 |  | 待判定 | K孔洞(1040米传动侧26公分处1个 大小0.18平方毫米 2630米传动侧30公分处1个 大小0.8平方毫米 2870米操作侧15公分处1个 大小2.12平方毫米) | K孔洞(1040米传动侧26公分处1个 大小0.18平方毫米 2630米传动侧30公分处1个 大小0.8平方毫米 2870米操作侧15公分处1个 大小2.12平方毫米) | 让步接收 |  |  | 耿小兵 | 2024-07-24 18:11:24
MO000866-003-01 | JG122405504311 | JG12240550431 | 07001 | 覆膜 | 30312001 | 双面钢塑复合卷 | 0.165-SPCC | 4000 | 0.165 | 2470 | 760 |  | 待判定 | Q缺口(3490米操边有1个1公分宽的烂边缺口),D顶伤(3750米下膜传动侧20-30公分内有多个大塑粒子造成顶伤，大小0.5-2.5公分；3790米后板面塑粒子多) | 3490米操边有1个1公分宽的烂边缺口，3750米下膜传动侧20-30公分内有多个大塑粒子造成顶伤，大小0.5-2.5公分；3790米后板面塑粒子多，实际米数3960米 | 让步接收 |  |  | 耿小兵 | 2024-07-24 18:11:17
MO000833-001-04 | JG122405501314 | JG12240550131 | 07001 | 覆膜 | 30312002 | 双面钢塑复合卷 | 0.19-SPCC | 3140 | 0.19 | 1896 | 710 |  | 待判定 | Q起筋(来料传动侧起筋浪边),Q缺口(传边偶有烂边缺口宽3-5毫米),X锈斑(2530-2700米内操作侧边部水锈斑宽约10公分) | 来料传动侧起筋浪边，传边偶有烂边缺口宽3-5毫米，2530-2700米内操作侧边部水锈斑宽约10公分 | 让步接收 |  |  | 耿小兵 | 2024-07-24 18:11:07
MO000833-001-02 | JG122405501312 | JG12240550131 | 07001 | 覆膜 | 30312002 | 双面钢塑复合卷 | 0.19-SPCC | 3180 | 0.19 | 1900 | 710 |  | 待判定 | X锈斑(内450-1050米操作侧边部间断性有锈斑，最宽约13公分) | 内450-1050米操作侧边部间断性有锈斑，最宽约13公分,抗拉低317 | 让步接收 |  |  | 耿小兵 | 2024-07-24 18:10:57
MO000833-001-01 | JG122405501311 | JG12240550131 | 07001 | 覆膜 | 30312002 | 双面钢塑复合卷 | 0.19-SPCC | 3170 | 0.19 | 1908 | 710 |  | 待判定 | X锈斑(1300米后操作侧边部有锈斑，2250米前后操作侧边部锈斑宽约20公分) | 1300米后操作侧边部有锈斑，2250米前后操作侧边部锈斑宽约20公分 | 让步接收 |  |  | 耿小兵 | 2024-07-24 18:10:45
MO001932-001-02 | LJC240105-02/2 | LJC240105-02 | 08001 | 分切 | 30522006 | 双面铝塑复合分切带 | 0.2-8011 | 3160 | 0.2 | 22.7 | 20 |  | 待判定 | 孔洞报废 | 孔洞报废 | 报废品 | 雷登辉 | 2024-07-24 17:08:48 | 何波 | 2024-07-24 17:15:39
MO001932-001-01 | LJC240105-02/1 | LJC240105-02 | 08001 | 分切 | 30522006 | 双面铝塑复合分切带 | 0.2-8011 | 3160 | 0.2 | 22.7 | 20 |  | 待判定 | 孔洞报废 | 孔洞报废 | 报废品 | 雷登辉 | 2024-07-24 17:08:48 | 何波 | 2024-07-24 17:15:27
MO001932-002-57 | LBC240105-02/57 | LBC240105-02 | 08001 | 分切 | 30522006 | 双面铝塑复合分切带 | 0.2-8011 | 3130 | 0.2 | 33 | 29 |  | 待判定 | 孔洞报废 |  | 报废品 | 雷登辉 | 2024-07-24 16:40:19 | 何波 | 2024-07-24 16:57:34
MO001932-002-55 | LBC240105-02/55 | LBC240105-02 | 08001 | 分切 | 30522006 | 双面铝塑复合分切带 | 0.2-8011 | 3130 | 0.2 | 27.2 | 24 |  | 待判定 | 孔洞报废 |  | 报废品 | 雷登辉 | 2024-07-24 16:40:19 | 何波 | 2024-07-24 16:57:25
MO001932-002-03 | LBC240105-02/3 | LBC240105-02 | 08001 | 分切 | 30522006 | 双面铝塑复合分切带 | 0.2-8011 | 3130 | 0.2 | 22.7 | 20 |  | 待判定 | 孔洞报废 |  | 报废品 | 雷登辉 | 2024-07-24 16:40:19 | 何波 | 2024-07-24 16:57:16
MO001932-002-02 | LBC240105-02/2 | LBC240105-02 | 08001 | 分切 | 30522006 | 双面铝塑复合分切带 | 0.2-8011 | 3130 | 0.2 | 22.7 | 20 |  | 待判定 | 孔洞报废 |  | 报废品 | 雷登辉 | 2024-07-24 16:40:19 | 何波 | 2024-07-24 16:57:07
MO001932-002-01 | LBC240105-02/1 | LBC240105-02 | 08001 | 分切 | 30522006 | 双面铝塑复合分切带 | 0.2-8011 | 3130 | 0.2 | 22.7 | 20 |  | 待判定 | 孔洞报废 |  | 报废品 | 雷登辉 | 2024-07-24 16:40:19 | 何波 | 2024-07-24 16:56:56
MO000903-003-03 | JG122406009923 | JG12240600992 | 07001 | 覆膜 | 30312001 | 双面钢塑复合卷 | 0.19-SPCC | 4580 | 0.165 | 2712 | 710 |  | 待判定 | K孔洞(3019-3050米夹纸处传动侧10-15公分4个 大小4.95-7.1平方毫米 4040米操作侧16公分处1个 大小0.62平方毫米) | K孔洞(3019-3050米夹纸处传动侧10-15公分4个 大小4.95-7.1平方毫米 4040米操作侧16公分处1个 大小0.62平方毫米) | 协议品 |  |  | 王燕 | 2024-07-24 13:35:32
MO000903-003-02 | JG122406009922 | JG12240600992 | 07001 | 覆膜 | 30312001 | 双面钢塑复合卷 | 0.19-SPCC | 4650 | 0.165 | 2762 | 710 |  | 待判定 |  |  | 协议品 |  |  | 王燕 | 2024-07-24 13:34:51
MO000903-003-01 | JG122406009921 | JG12240600992 | 07001 | 覆膜 | 30312001 | 双面钢塑复合卷 | 0.19-SPCC | 4640 | 0.165 | 2762 | 710 |  | 待判定 | K孔洞(890米传动侧16公分处1个 大小1.3平方毫米) | K孔洞(890米传动侧16公分处1个 大小1.3平方毫米) | 协议品 |  |  | 耿小兵 | 2024-07-24 09:54:25
MO001878-007-03 | JG12240701521/3 | JG12240701521 | 08001 | 分切 | 30322021 | 双面钢塑复合分切带 | 0.25-SPCC | 2370 | 0.25 | 97.1 | 31.75 |  | 待判定 | Q起筋() |  | 报废品 | 张礼平 | 2024-07-22 22:51:03 | 刘先锋 | 2024-07-24 07:14:52
MO001878-007-02 | JG12240701521/2 | JG12240701521 | 08001 | 分切 | 30322021 | 双面钢塑复合分切带 | 0.25-SPCC | 2370 | 0.25 | 97.1 | 31.75 |  | 待判定 | Q起筋() |  | 报废品 | 张礼平 | 2024-07-22 22:51:03 | 刘先锋 | 2024-07-24 07:14:44
MO001878-007-01 | JG12240701521/1 | JG12240701521 | 08001 | 分切 | 30322021 | 双面钢塑复合分切带 | 0.25-SPCC | 2370 | 0.25 | 97.1 | 31.75 |  | 待判定 | Q起筋() | Q起筋() | 报废品 | 张礼平 | 2024-07-22 22:51:03 | 刘先锋 | 2024-07-24 07:14:36
MO001878-007-03 | JG12240701521/3 | JG12240701521 | 08001 | 分切 | 30322021 | 双面钢塑复合分切带 | 0.25-SPCC | 2370 | 0.25 | 97.1 | 31.75 |  | 待判定 | Q起筋() |  | 报废品 | 张礼平 | 2024-07-22 22:51:03 | 刘先锋 | 2024-07-24 07:14:27
MO001878-007-02 | JG12240701521/2 | JG12240701521 | 08001 | 分切 | 30322021 | 双面钢塑复合分切带 | 0.25-SPCC | 2370 | 0.25 | 97.1 | 31.75 |  | 待判定 | Q起筋() |  | 报废品 | 张礼平 | 2024-07-22 22:51:03 | 刘先锋 | 2024-07-24 07:14:18
MO001878-007-01 | JG12240701521/1 | JG12240701521 | 08001 | 分切 | 30322021 | 双面钢塑复合分切带 | 0.25-SPCC | 2370 | 0.25 | 97.1 | 31.75 |  | 待判定 | Q起筋() | Q起筋() | 报废品 | 张礼平 | 2024-07-22 22:51:03 | 刘先锋 | 2024-07-24 07:14:08
MO001878-006-08 | JG12240701111/8 | JG12240701111 | 08001 | 分切 | 30322021 | 双面钢塑复合分切带 | 0.25-SPCC | 2340 | 0.25 | 90.8 | 30 |  | 待判定 | Q起筋() |  | 报废品 | 张礼平 | 2024-07-22 22:47:28 | 刘先锋 | 2024-07-24 07:11:48
MO001878-006-07 | JG12240701111/7 | JG12240701111 | 08001 | 分切 | 30322021 | 双面钢塑复合分切带 | 0.25-SPCC | 2340 | 0.25 | 90.8 | 30 |  | 待判定 | Q起筋() |  | 报废品 | 张礼平 | 2024-07-22 22:47:28 | 刘先锋 | 2024-07-24 07:11:35
MO001878-006-06 | JG12240701111/6 | JG12240701111 | 08001 | 分切 | 30322021 | 双面钢塑复合分切带 | 0.25-SPCC | 2340 | 0.25 | 96.1 | 31.75 |  | 待判定 | Q起筋() |  | 报废品 | 张礼平 | 2024-07-22 22:47:28 | 刘先锋 | 2024-07-24 07:11:25
MO001878-006-05 | JG12240701111/5 | JG12240701111 | 08001 | 分切 | 30322021 | 双面钢塑复合分切带 | 0.25-SPCC | 2340 | 0.25 | 96.1 | 31.75 |  | 待判定 | Q起筋() | Q起筋() | 报废品 | 张礼平 | 2024-07-22 22:47:28 | 刘先锋 | 2024-07-24 07:11:07
MO001909-001 | JG1224040135-21 | JG1224040135-21 | 07001 | 覆膜 | 30312017 | 双面钢塑复合卷 | 0.25-SPCC | 3120 | 0.25 | 2718 | 710 |  | 待判定 | 1940米传动侧约1公分处3个孔洞4.33-5.04mm2，传边部发黑7mm | 1940米传动侧约1公分处3个孔洞4.33-5.04mm2，传边部发黑7mm | 让步接收 |  |  | 耿小兵 | 2024-07-23 20:14:07
MO001898-005-01 | JG12240702211 | JG1224070221 | 07001 | 覆膜 | 30312017 | 双面钢塑复合卷 | 0.25-SPCC | 4600 | 0.25 | 3440 | 610 |  | 待判定 | K孔洞(70-550米传动侧1-17公分处45个 大小0.1-0.28平方毫米),S色差条印(1),Z振纹(1),L亮斑(1),G辊印(1),B白条纹(1),S色差(1 1260米上膜操作侧8公分处1个 较大塑粒子) | K孔洞(70-550米传动侧1-17公分处45个 大小0.1-0.28平方毫米),S色差条印(1),Z振纹(1),L亮斑(1),G辊印(1),B白条纹(1),S色差(1 1260米上膜操作侧8公分处1个 较大塑粒子)抗拉低306 | 让步接收 |  |  | 耿小兵 | 2024-07-23 20:13:58
MO001897-002 | JG12240701241 | JG12240701241 | 07001 | 覆膜 | 30312017 | 双面钢塑复合卷 | 0.25-SPCC | 4770 | 0.25 | 4360 | 710 |  | 待判定 | L露白(卷芯100-150米内上膜操作侧露白7毫米),Z撞伤(卷芯20米内传边来料撞伤打皱) | L露白(卷芯100-150米内上膜操作侧露白7毫米),Z撞伤(卷芯20米内传边来料撞伤打皱) | 让步接收 |  |  | 耿小兵 | 2024-07-23 20:13:51
MO001843-002-01 | JG12240700351 | JG1224070035 | 07001 | 覆膜 | 30312017 | 双面钢塑复合卷 | 0.25-SPCC | 2380 | 0.25 | 1905 | 610 |  | 待判定 | Z重划伤(200米内操边3公分内划伤重，有手感。) | Z重划伤(200米内操边3公分内划伤重，有手感。) | 让步接收 |  |  | 耿小兵 | 2024-07-23 20:13:35
MO001817-007-04 | JG12240701874 | JG1224070187 | 07001 | 覆膜 | 30312017 | 双面钢塑复合卷 | 0.25-SPCC | 2350 | 0.25 | 1846 | 610 |  | 待判定 | Q缺口(传动侧边部有小碎边缺口4-5毫米) | Q缺口(传动侧边部有小碎边缺口4-5毫米) | 让步接收 |  |  | 耿小兵 | 2024-07-23 20:13:29
MO001817-006-01 | JG12240700991 | JG1224070099 | 07001 | 覆膜 | 30312017 | 双面钢塑复合卷 | 0.25-SPCC | 4800 | 0.25 | 3742 | 610 |  | 待判定 | Z振纹(1),K孔洞(150-970米操作侧9-67MM处19个 大小0.1-0.17平方毫米),S色差(1),G辊印(1) | Z振纹(1),K孔洞(150-970米操作侧9-67MM处19个 大小0.1-0.17平方毫米),S色差(1),G辊印(1) | 让步接收 |  |  | 耿小兵 | 2024-07-23 20:13:21
MO001579-002 | L2JJF120240713-02 | L2JJF120240713-02 | 08001 | 分切 | 30512007 | 双面铝塑复合卷 | 0.3-8011 | 2170 | 0.3 | 479 | 355 |  | 待判定 | H横辊印(卷芯操作侧有横向辊印) | H横辊印(卷芯操作侧有横向辊印) | 协议品 |  |  | 张伟 | 2024-07-23 17:17:52
MO001579-005 | L2JJF1240713-02 | L2JJF1240713-02 | 08001 | 分切 | 30512007 | 双面铝塑复合卷 | 0.3-8011 | 2160 | 0.3 | 480 | 355 |  | 待判定 |  |  | 协议品 |  |  | 张伟 | 2024-07-23 17:17:23
MO001579-004 | L2YJF1240713-02 | L2YJF1240713-02 | 08001 | 分切 | 30512007 | 双面铝塑复合卷 | 0.3-8011 | 2130 | 0.3 | 474 | 355 |  | 待判定 |  |  | 协议品 |  |  | 张伟 | 2024-07-23 17:16:23
MO001579-006 | L2JJF1240713-03 | L2JJF1240713-03 | 08001 | 分切 | 30512007 | 双面铝塑复合卷 | 0.3-8011 | 2160 | 0.3 | 477 | 355 |  | 待判定 |  |  | 协议品 |  |  | 张伟 | 2024-07-23 17:15:53
MO001579-003 | L2JJF120240713-03 | L2JJF120240713-03 | 08001 | 分切 | 30512007 | 双面铝塑复合卷 | 0.3-8011 | 2170 | 0.3 | 479 | 355 |  | 待判定 | H横辊印(卷芯操作侧有横向辊印) | H横辊印(卷芯操作侧有横向辊印) | 协议品 |  |  | 张伟 | 2024-07-23 17:15:09
MO001579-011 | L2YJF1240713-01 | L2YJF1240713-01 | 08001 | 分切 | 30512007 | 双面铝塑复合卷 | 0.3-8011 | 2170 | 0.3 | 477 | 355 |  | 待判定 |  |  | 协议品 |  |  | 张伟 | 2024-07-23 17:14:31
MO001579-010 | L2YJF120240713-01 | L2YJF120240713-01 | 08001 | 分切 | 30512007 | 双面铝塑复合卷 | 0.3-8011 | 2120 | 0.3 | 463 | 355 |  | 待判定 |  |  | 协议品 |  |  | 张伟 | 2024-07-23 17:13:48
MO001579-009 | L2YJF120240712-03 | L2YJF120240712-03 | 08001 | 分切 | 30512007 | 双面铝塑复合卷 | 0.3-8011 | 2130 | 0.3 | 466 | 355 |  | 待判定 |  |  | 协议品 |  |  | 张伟 | 2024-07-23 17:12:41
MO001579-008 | L2YJF120240712-02 | L2YJF120240712-02 | 08001 | 分切 | 30512007 | 双面铝塑复合卷 | 0.3-8011 | 2070 | 0.3 | 461 | 355 |  | 待判定 |  |  | 协议品 |  |  | 张伟 | 2024-07-23 17:11:10
MO001579-007 | L2YJF120240712-01 | L2YJF120240712-01 | 08001 | 分切 | 30512007 | 双面铝塑复合卷 | 0.3-8011 | 2100 | 0.3 | 466 | 355 |  | 待判定 |  |  | 协议品 |  |  | 张伟 | 2024-07-23 17:06:34
MO001256-033-04 | JG122405501124 | JG12240550112 | 07001 | 覆膜 | 30312002 | 双面钢塑复合卷 | 0.19-SPCC | 2920 | 0.19 | 1730 | 710 |  | 待判定 | Q起筋(2500米后操边来料顶伤起筋),Z撞伤(2800米后操边2公分宽和14公分处有来料撞伤重皱印；卷芯90米处来料顶伤重皱印剪掉重54公斤。) | Q起筋(2500米后操边来料顶伤起筋),Z撞伤(2800米后操边2公分宽和14公分处有来料撞伤重皱印；卷芯90米处来料顶伤重皱印剪掉重54公斤。)剥离低5.21/5.71 | 返工 |  |  | 李琴 | 2024-07-23 15:35:49
MO001898-002-01 | JG12240702961 | JG1224070296 | 07001 | 覆膜 | 30312017 | 双面钢塑复合卷 | 0.25-SPCC | 2360 | 0.25 | 1756 | 610 |  | 待判定 | K孔洞(200-608米传动公分57-60公分有4个孔洞大小0.11-0.23 卷芯内板面有振纹 480米处操作侧15公分宽膜起筋膜破) | 200-608米传动公分57-60公分有4个孔洞大小0.11-0.23 卷芯内板面有振纹 480米处操作侧15公分宽膜起筋膜破 | 让步接收 |  |  | 耿小兵 | 2024-07-23 15:27:07
MO001598-004-01-02 | JG1224060237112 | JG12240602371 | 04005 | 平整翻包 | 30210015 | 光亮卷 | 0.1-SPCC | 2820 | 0.1 | 1600 | 760 |  | 待判定 |  | 短带 | 协议品 |  |  | 孙备建 | 2024-07-23 14:06:52
MO001765-002-01 | JG12240700721 | JG1224070072 | 07001 | 覆膜 | 30312017 | 双面钢塑复合卷 | 0.25-SPCC | 4790 | 0.25 | 3772 | 610 |  | 待判定 | C虫斑(第一卷398米处操作侧下板面12公分处3公分虫斑，膜破),N粘钢折印(传动侧粘钢折印，偶有小黄斑宽约5公分) | C虫斑(第一卷398米处操作侧下板面12公分处3公分虫斑，膜破),N粘钢折印(传动侧粘钢折印，偶有小黄斑宽约5公分) | 让步接收 |  |  | 李琴 | 2024-07-23 13:32:25
MO001077-010-02 | JG12240700202 | JG1224070020 | 04003 | 最终平整 | 30210011 | 光亮卷 | 0.15-SPCC | 1700 | 0.1 | 750 | 610 |  | 待判定 |  |  | 协议品 |  |  | 孙备建 | 2024-07-23 12:24:48
MO001897-006 | JG12240701401 | JG12240701401 | 07001 | 覆膜 | 30312017 | 双面钢塑复合卷 | 0.25-SPCC | 4780 | 0.25 | 4370 | 710 |  | 待判定 | M膜破(整卷上膜操边间断性粘膜膜破宽1公分，3900米操边粘膜膜破1.5公分，3232米操边粘膜膜破2.5公分),Z重划伤(尾部20米内下膜传边1.5公分宽划伤条印),L肋浪(来料浪边) | 整卷上膜操边间断性粘膜膜破宽1公分，3900米操边粘膜膜破1.5公分，3232米操边粘膜膜破2.5公分,尾部20米内下膜传边1.5公分宽划伤条印,来料浪边 | 让步接收 |  |  | 李琴 | 2024-07-23 11:01:11
MO001866-002-01 | JG12240700061 | JG1224070006 | 07001 | 覆膜 | 30312017 | 双面钢塑复合卷 | 0.25-SPCC | 2400 | 0.25 | 1888 | 610 |  | 待判定 | Q缺口(两侧碎边缺口5毫米 板面发黄白斑重 传动侧缩芯1公分) | 两侧碎边缺口5毫米 板面发黄白斑重 传动侧缩芯1公分 | 让步接收 |  |  | 李琴 | 2024-07-23 10:52:16
MO000752-007-02 | JG12240602172 | JG1224060217 | 04003 | 最终平整 | 30210015 | 光亮卷 | 0.1-SPCC | 5170 | 0.1 | 2800 | 710 |  | 待判定 | K孔洞(8-1912米传1-313毫米160个0.03-0.36平方毫米已夹纸) | K孔洞(8-1912米传1-313毫米160个0.03-0.36平方毫米已夹纸) | 返工 |  |  | 孙备建 | 2024-07-22 19:20:40
MO001843-002-04 | JG12240700354 | JG1224070035 | 07001 | 覆膜 | 30312017 | 双面钢塑复合卷 | 0.25-SPCC | 1300 | 0.25 | 964 | 610 |  | 待判定 | D断带(因上烘箱故障造成短带) | 短带(因上烘箱故障造成短带) | 报废品 |  |  | 王燕 | 2024-07-22 15:11:18
MO001854-001 | JG122405505411 | JG122405505411 | 07001 | 覆膜 | 30312001 | 双面钢塑复合卷 | 0.165-SPCC | 4470 | 0.165 | 2850 | 760 |  | 待判定 | Z撞伤(尾部60米来料操边撞伤宽7毫米),K孔洞(3000米操作侧28公分处1个0.71平方毫米孔洞；3380-3390米夹纸内操作侧约25公分处连续8个孔洞，大小1.7-1.3平方毫米) | 尾部60米来料操边撞伤宽7毫米,3000米操作侧28公分处1个0.71平方毫米孔洞；3380-3390米夹纸内操作侧约25公分处连续8个孔洞，大小1.7-1.3平方毫米 | 让步接收 |  |  | 张蓉 | 2024-07-22 12:34:36
MO001701-001 | JG12240602323 | JG12240602323 | 07001 | 覆膜 | 30312001 | 双面钢塑复合卷 | 0.165-SPCC | 4220 | 0.165 | 2512 | 710 |  | 待判定 | K孔洞(885米传动侧12公分处1个7.07平方毫米孔洞) | K孔洞(885米传动侧12公分处1个7.07平方毫米孔洞) | 让步接收 |  |  | 张蓉 | 2024-07-22 12:34:30
MO001336-008-04 | JG1224040094-24 | JG1224040094-2 | 07001 | 覆膜 | 30312001 | 双面钢塑复合卷 | 0.165-SPCC | 4220 | 0.165 | 2528 | 710 |  | 待判定 | Q缺口(Q起筋(传动侧起筋),Q缺口(1030-1170米内传边2公分内连续孔洞缺口，粘钢缺口最宽2公分)) | 传动侧起筋,1030-1170米内传边2公分内连续孔洞缺口，粘钢缺口最宽2公分) | 让步接收 |  |  | 张蓉 | 2024-07-22 12:34:22
MO001331-003-03 | JG1224050077-13 | JG1224050077-1 | 07001 | 覆膜 | 30312001 | 双面钢塑复合卷 | 0.165-SPCC | 4090 | 0.165 | 2374 | 710 |  | 待判定 | K孔洞(卷芯50-80米内操作侧16公分处有12个孔洞，大小0.88-58.9平方毫米)Q缺口(尾部150米内传边有碎边缺口，缺口宽约8毫米) | K孔洞(卷芯50-80米内操作侧16公分处有12个孔洞，大小0.88-58.9平方毫米)Q缺口(尾部150米内传边有碎边缺口，缺口宽约8毫米) | 让步接收 |  |  | 张蓉 | 2024-07-22 12:34:15
MO001331-003-02 | JG1224050077-12 | JG1224050077-1 | 07001 | 覆膜 | 30312001 | 双面钢塑复合卷 | 0.165-SPCC | 4020 | 0.165 | 2342 | 710 |  | 待判定 | K孔洞(卷芯280-310米内操作侧10公分处有连续13个孔洞，大小0.44-1.15平方毫米) | K孔洞(卷芯280-310米内操作侧10公分处有连续13个孔洞，大小0.44-1.15平方毫米) | 让步接收 |  |  | 张蓉 | 2024-07-22 12:34:07
MO001843-002-05 | JG12240700355 | JG1224070035 | 07001 | 覆膜 | 30312017 | 双面钢塑复合卷 | 0.25-SPCC | 870 | 0.15 | 626 | 610 |  | 待判定 | D断带(因上烘箱跳闸造成铬带 短带) | D断带(因上烘箱跳闸造成短带) | 让步接收 | 徐兴良 | 2024-07-22 04:20:15 | 张蓉 | 2024-07-22 12:33:59
MO001598-004-01 | JG122406023711 | JG12240602371 | 04003 | 最终平整 | 30210015 | 光亮卷 | 0.1-SPCC | 6150 | 0.1 | 3544 | 760 |  | 待判定 |  | 2660米板面中间松花印/停机印 2820米板面中间松花印重有叠带（已夹纸） | 返工 |  |  | 孙备建 | 2024-07-22 12:11:46
MO001852-003-03 | JG12240700673 | JG1224070067 | 07001 | 覆膜 | 30312017 | 双面钢塑复合卷 | 0.25-SPCC | 2370 | 0.25 | 1853 | 610 |  | 待判定 | S色差(940米传动侧10公分虫斑4CM) | 940米传动侧10公分虫斑4CM | 让步接收 |  |  | 王燕 | 2024-07-22 10:11:41
MO001843-003-03 | JG12240700263 | JG1224070026 | 07001 | 覆膜 | 30312017 | 双面钢塑复合卷 | 0.25-SPCC | 2380 | 0.25 | 1862 | 610 |  | 待判定 | S水锈斑(传动侧10公分水锈斑。) | 传动侧10公分水锈斑。 | 让步接收 |  |  | 王燕 | 2024-07-22 10:09:51
MO001406-007 | JG1224040083-12 | JG1224040083-12 | 07001 | 覆膜 | 30312002 | 双面钢塑复合卷 | 0.19-SPCC | 3280 | 0.19 | 1988 | 710 |  | 待判定 | L露白(2700米下膜操作侧露白3公分宽，导致收卷不齐 膜纠编导致),L肋浪(操作侧浪边) | L露白(2700米下膜操作侧露白3公分宽，导致收卷不齐 膜纠编导致),L肋浪(操作侧浪边) | 让步接收 |  |  | 耿小兵 | 2024-07-21 20:26:31
MO001256-018-04 | JG1224040256-24 | JG1224040256-2 | 07001 | 覆膜 | 30312002 | 双面钢塑复合卷 | 0.19-SPCC | 3000 | 0.19 | 1802 | 710 |  | 待判定 | K孔洞(1830米操作侧9公分处2个 大小0.18平方毫米，2800米操作侧19公分处2个 大小0.18平方毫米，2880米操作侧16公分处1个 大小0.18平方毫米) | K孔洞(1830米操作侧9公分处2个 大小0.18平方毫米，2800米操作侧19公分处2个 大小0.18平方毫米，2880米操作侧16公分处1个 大小0.18平方毫米) | 让步接收 |  |  | 耿小兵 | 2024-07-21 16:09:12
MO001765-005-01 | JG12240702261 | JG1224070226 | 07001 | 覆膜 | 30312017 | 双面钢塑复合卷 | 0.25-SPCC | 2450 | 0.25 | 1834 | 610 |  | 待判定 | S色差(769米处上膜操作侧约11公分处有一1.5公分宽虫斑膜破) | 769米处上膜操作侧约11公分处有一1.5公分宽虫斑膜破 | 让步接收 |  |  | 耿小兵 | 2024-07-21 08:39:27
MO001751-002 | JG12240701512 | JG12240701512 | 07001 | 覆膜 | 30312017 | 双面钢塑复合卷 | 0.25-SPCC | 4740 | 0.25 | 4322 | 710 |  | 待判定 | J接头(2380-2390米处夹纸内有膜接头),Q起筋(卷芯190米处上膜传动侧约30公分处来膜有多个小塑粒子造成起筋膜破2公分；3460米上膜操作侧边部6公分宽粘膜起筋；4450米夹纸处上膜操作侧边部6公分宽粘膜起筋，并且传动侧25公分内有粘膜起筋) | 2380-2390米处夹纸内有膜接头，卷芯190米处上膜传动侧约30公分处来膜有多个小塑粒子造成起筋膜破2公分；3460米上膜操作侧边部6公分宽粘膜起筋；4450米夹纸处上膜操作侧边部6公分宽粘膜起筋，并且传动侧25公分内有粘膜起筋 | 让步接收 |  |  | 耿小兵 | 2024-07-21 08:39:19
MO001702-007-03 | JG122406024613 | JG12240602461 | 07001 | 覆膜 | 30312001 | 双面钢塑复合卷 | 0.165-SPCC | 4160 | 0.165 | 2586 | 760 |  | 待判定 | Q起筋(1224米上膜操边3-5公分内2条膜起筋，长25公分) | 1224米上膜操边3-5公分内2条膜起筋，长25公分 | 让步接收 |  |  | 耿小兵 | 2024-07-21 08:39:11
MO001256-007-03 | JG122405003613 | JG12240500361 | 07001 | 覆膜 | 30312002 | 双面钢塑复合卷 | 0.19-SPCC | 3040 | 0.19 | 1836 | 710 |  | 待判定 | K孔洞(1210米操作侧31公分处2个 大小0.6-1.15平方毫米)Q起筋(1180米上膜传动侧5-10公分处来膜大塑粒子 起筋) | K孔洞(1210米操作侧31公分处2个 大小0.6-1.15平方毫米)Q起筋(1180米上膜传动侧5-10公分处来膜大塑粒子 起筋) | 让步接收 |  |  | 耿小兵 | 2024-07-21 08:39:01
MO001256-015-01 | JG1224040255-11 | JG1224040255-1 | 07001 | 覆膜 | 30312002 | 双面钢塑复合卷 | 0.19-SPCC | 4100 | 0.165 | 2430 | 710 |  | 待判定 | Z撞伤(卷350米内传边来料撞伤宽1.5公分),K孔洞(810-930米内传边1.5公分内有连续孔洞缺口，缺口宽1.5公分),A凹印(卷芯板面有顶伤凹印) | Z撞伤(卷350米内传边来料撞伤宽1.5公分),K孔洞(810-930米内传边1.5公分内有连续孔洞缺口，缺口宽1.5公分),A凹印(卷芯板面有顶伤凹印) | 让步接收 |  |  | 耿小兵 | 2024-07-21 08:38:53
MO001406-003-01 | JG1224040105-11 | JG1224040105-1 | 07001 | 覆膜 | 30312002 | 双面钢塑复合卷 | 0.19-SPCC | 4020 | 0.165 | 2360 | 710 |  | 待判定 | D叠带(2320米操作侧5-10公分处多处叠带孔洞 ) | D叠带(2320米操作侧5-10公分处多处叠带孔洞 ) | 让步接收 |  |  | 耿小兵 | 2024-07-21 08:38:46
MO001150-024-02 | JG12240700402 | JG1224070040 | 04003 | 最终平整 | 30210015 | 光亮卷 | 0.1-SPCC | 1120 | 0.1 | 518 | 610 |  | 待判定 |  | 轧机中间辊漏油导致短带 | 报废品 |  |  | 何波 | 2024-07-20 06:12:13
MO001778-005-02 | JG11240303602/2 | JG11240303602 | 08001 | 分切 | 30322026 | 双面钢塑复合分切带 | 0.2-SPCC | 3000 | 0.2 | 48.4 | 19 |  | 待判定 | 塑粒子 |  | 报废品 | 张礼平 | 2024-07-19 16:55:28 | 刘先锋 | 2024-07-19 17:16:01
MO001778-005-01 | JG11240303602/1 | JG11240303602 | 08001 | 分切 | 30322026 | 双面钢塑复合分切带 | 0.2-SPCC | 3000 | 0.2 | 48.4 | 19 |  | 待判定 | 塑粒子 |  | 报废品 | 张礼平 | 2024-07-19 16:55:28 | 刘先锋 | 2024-07-19 17:15:53
MO001761-006-03 | JG1223010151-23/3 | JG1223010151-23 | 08001 | 分切 | 30322026 | 双面钢塑复合分切带 | 0.2-SPCC | 3000 | 0.2 | 48.4 | 19 |  | 待判定 |  | 露白 | 报废品 | 张礼平 | 2024-07-19 16:19:32 | 刘先锋 | 2024-07-19 17:14:38
MO001761-006-02 | JG1223010151-23/2 | JG1223010151-23 | 08001 | 分切 | 30322026 | 双面钢塑复合分切带 | 0.2-SPCC | 3000 | 0.2 | 48.4 | 19 |  | 待判定 |  | 露白 | 报废品 | 张礼平 | 2024-07-19 16:19:32 | 刘先锋 | 2024-07-19 17:14:31
MO001761-006-01 | JG1223010151-23/1 | JG1223010151-23 | 08001 | 分切 | 30322026 | 双面钢塑复合分切带 | 0.2-SPCC | 3000 | 0.2 | 48.4 | 19 |  | 待判定 |  | 露白 | 报废品 | 张礼平 | 2024-07-19 16:19:32 | 刘先锋 | 2024-07-19 17:14:23
MO001761-003-01 | JG1223010117-214/1 | JG1223010117-214 | 08001 | 分切 | 30322026 | 双面钢塑复合分切带 | 0.2-SPCC | 3030 | 0.2 | 47.8 | 19 |  | 待判定 | 缺口 |  | 报废品 | 张礼平 | 2024-07-19 15:33:36 | 刘先锋 | 2024-07-19 16:46:55
MO001761-003-02 | JG1223010117-214/2 | JG1223010117-214 | 08001 | 分切 | 30322026 | 双面钢塑复合分切带 | 0.2-SPCC | 3030 | 0.2 | 47.8 | 19 |  | 待判定 | 缺口 |  | 报废品 | 张礼平 | 2024-07-19 15:33:36 | 刘先锋 | 2024-07-19 16:46:35
MO001778-001-03 | JG1124020377-11/3 | JG1124020377-11 | 08001 | 分切 | 30322026 | 双面钢塑复合分切带 | 0.2-SPCC | 3030 | 0.2 | 47.8 | 19 |  | 待判定 | 焦料 |  | 报废品 | 张礼平 | 2024-07-19 14:54:15 | 刘先锋 | 2024-07-19 15:59:08
MO001778-001-02 | JG1124020377-11/2 | JG1124020377-11 | 08001 | 分切 | 30322026 | 双面钢塑复合分切带 | 0.2-SPCC | 3030 | 0.2 | 47.8 | 19 |  | 待判定 | 焦料 |  | 报废品 | 张礼平 | 2024-07-19 14:54:15 | 刘先锋 | 2024-07-19 15:59:01
MO001778-001-01 | JG1124020377-11/1 | JG1124020377-11 | 08001 | 分切 | 30322026 | 双面钢塑复合分切带 | 0.2-SPCC | 3030 | 0.2 | 47.8 | 19 |  | 待判定 | 焦料 |  | 报废品 | 张礼平 | 2024-07-19 14:54:15 | 刘先锋 | 2024-07-19 15:58:53
MO001778-002-06 | JG1124020340-11/6 | JG1124020340-11 | 08001 | 分切 | 30322026 | 双面钢塑复合分切带 | 0.2-SPCC | 3000 | 0.2 | 48.5 | 19 |  | 待判定 | 焦料 |  | 报废品 | 张礼平 | 2024-07-19 14:01:08 | 刘先锋 | 2024-07-19 15:57:20
MO001778-002-05 | JG1124020340-11/5 | JG1124020340-11 | 08001 | 分切 | 30322026 | 双面钢塑复合分切带 | 0.2-SPCC | 3000 | 0.2 | 48.5 | 19 |  | 待判定 | 焦料 |  | 报废品 | 张礼平 | 2024-07-19 14:01:08 | 刘先锋 | 2024-07-19 15:57:10
MO001778-002-04 | JG1124020340-11/4 | JG1124020340-11 | 08001 | 分切 | 30322026 | 双面钢塑复合分切带 | 0.2-SPCC | 3000 | 0.2 | 48.5 | 19 |  | 待判定 | 焦料 |  | 报废品 | 张礼平 | 2024-07-19 14:01:08 | 刘先锋 | 2024-07-19 15:57:03
MO001778-002-03 | JG1124020340-11/3 | JG1124020340-11 | 08001 | 分切 | 30322026 | 双面钢塑复合分切带 | 0.2-SPCC | 3000 | 0.2 | 48.5 | 19 |  | 待判定 | 焦料 |  | 报废品 | 张礼平 | 2024-07-19 14:01:08 | 刘先锋 | 2024-07-19 15:56:48
MO001778-002-02 | JG1124020340-11/2 | JG1124020340-11 | 08001 | 分切 | 30322026 | 双面钢塑复合分切带 | 0.2-SPCC | 3000 | 0.2 | 48.5 | 19 |  | 待判定 | 焦料 |  | 报废品 | 张礼平 | 2024-07-19 14:01:08 | 刘先锋 | 2024-07-19 15:56:26
MO001778-002-01 | JG1124020340-11/1 | JG1124020340-11 | 08001 | 分切 | 30322026 | 双面钢塑复合分切带 | 0.2-SPCC | 3000 | 0.2 | 48.5 | 19 |  | 待判定 | L露白() | L露白() | 报废品 | 张礼平 | 2024-07-19 14:01:08 | 刘先锋 | 2024-07-19 15:56:13
MO001732-002-03 | JG12240700223 | JG1224070022 | 07001 | 覆膜 | 30312017 | 双面钢塑复合卷 | 0.25-SPCC | 2300 | 0.25 | 1810 | 610 |  | 待判定 | S色差(尾50米操作侧边部撞伤折印1.5CM宽) | 尾50米操作侧边部撞伤折印1.5CM宽 | 让步接收 |  |  | 耿小兵 | 2024-07-19 14:31:11
MO001761-005-01 | JG1223010313-13/1 | JG1223010313-13 | 08001 | 分切 | 30322026 | 双面钢塑复合分切带 | 0.2-SPCC | 3020 | 0.2 | 48.1 | 19 |  | 待判定 | Q翘边() | Q翘边() | 报废品 | 吴建新 | 2024-07-19 11:27:29 | 刘先锋 | 2024-07-19 13:55:50
MO001761-004-01 | JG1123060136-22/1 | JG1123060136-22 | 08001 | 分切 | 30322026 | 双面钢塑复合分切带 | 0.2-SPCC | 3010 | 0.2 | 49.4 | 19 |  | 待判定 | L露白() | L露白() | 报废品 | 吴建新 | 2024-07-19 10:52:14 | 刘先锋 | 2024-07-19 13:34:31
MO001761-004-03 | JG1123060136-22/3 | JG1123060136-22 | 08001 | 分切 | 30322026 | 双面钢塑复合分切带 | 0.2-SPCC | 3010 | 0.2 | 49.4 | 19 |  | 待判定 | K孔洞() | K孔洞() | 报废品 | 吴建新 | 2024-07-19 10:52:14 | 刘先锋 | 2024-07-19 13:34:02
MO001761-004-02 | JG1123060136-22/2 | JG1123060136-22 | 08001 | 分切 | 30322026 | 双面钢塑复合分切带 | 0.2-SPCC | 3010 | 0.2 | 49.4 | 19 |  | 待判定 | K孔洞() | K孔洞() | 报废品 | 吴建新 | 2024-07-19 10:52:14 | 刘先锋 | 2024-07-19 13:33:52
MO001761-004-03 | JG1123060136-22/3 | JG1123060136-22 | 08001 | 分切 | 30322026 | 双面钢塑复合分切带 | 0.2-SPCC | 3010 | 0.2 | 49.4 | 19 |  | 待判定 | K孔洞() | K孔洞() | 报废品 | 吴建新 | 2024-07-19 10:52:14 | 刘先锋 | 2024-07-19 13:33:26
MO001761-004-02 | JG1123060136-22/2 | JG1123060136-22 | 08001 | 分切 | 30322026 | 双面钢塑复合分切带 | 0.2-SPCC | 3010 | 0.2 | 49.4 | 19 |  | 待判定 | K孔洞() | K孔洞() | 报废品 | 吴建新 | 2024-07-19 10:52:14 | 刘先锋 | 2024-07-19 13:33:08
MO001761-004-01 | JG1123060136-22/1 | JG1123060136-22 | 08001 | 分切 | 30322026 | 双面钢塑复合分切带 | 0.2-SPCC | 3010 | 0.2 | 49.4 | 19 |  | 待判定 | L露白() | L露白() | 报废品 | 吴建新 | 2024-07-19 10:52:14 | 刘先锋 | 2024-07-19 13:32:58
MO001693-010-01 | JG12240601521/1 | JG12240601521 | 08001 | 分切 | 30322021 | 双面钢塑复合分切带 | 0.25-SPCC | 2300 | 0.25 | 90.8 | 31.75 |  | 待判定 | 虫斑 |  | 报废品 | 黄越宇 | 2024-07-17 16:24:29 | 耿小兵 | 2024-07-18 16:38:15
MO001693-010-01 | JG12240601521/1 | JG12240601521 | 08001 | 分切 | 30322021 | 双面钢塑复合分切带 | 0.25-SPCC | 2300 | 0.25 | 90.8 | 31.75 |  | 待判定 | 虫斑 | 虫斑 | 报废品 | 黄越宇 | 2024-07-17 16:24:29 | 耿小兵 | 2024-07-18 16:38:08
MO001693-010-01 | JG12240601521/1 | JG12240601521 | 08001 | 分切 | 30322021 | 双面钢塑复合分切带 | 0.25-SPCC | 2300 | 0.25 | 90.8 | 31.75 |  | 待判定 | 虫斑 | 虫斑 | 报废品 | 黄越宇 | 2024-07-17 16:24:29 | 耿小兵 | 2024-07-18 16:38:02
MO001664-004-04 | JG1224070448 | SA124617002400 | 00001 | 纵剪 | 20100023 | 轧硬 | 0.4*610-SPCC | 3360 | 0.4 | 6285 | 610 |  | 待判定 |  |  | 合格品 | 叶伟 | 2024-07-17 18:17:27 | 耿小兵 | 2024-07-18 16:37:39
MO001664-004-03 | JG1224070447 | SA124617002400 | 00001 | 纵剪 | 20100023 | 轧硬 | 0.4*610-SPCC | 3360 | 0.4 | 6300 | 610 |  | 待判定 |  |  | 合格品 | 叶伟 | 2024-07-17 18:17:27 | 耿小兵 | 2024-07-18 16:37:31
MO001664-004-02 | JG1224070446 | SA124617002400 | 00001 | 纵剪 | 20100023 | 轧硬 | 0.4*610-SPCC | 3360 | 0.4 | 6305 | 610 |  | 待判定 |  |  | 合格品 | 叶伟 | 2024-07-17 18:17:27 | 耿小兵 | 2024-07-18 16:37:25
MO001664-004-01 | JG1224070445 | SA124617002400 | 00001 | 纵剪 | 20100023 | 轧硬 | 0.4*610-SPCC | 3360 | 0.4 | 6315 | 610 |  | 待判定 |  |  | 合格品 | 叶伟 | 2024-07-17 18:17:27 | 耿小兵 | 2024-07-18 16:37:19
MO001041-016-01 | JG12240603491 | JG1224060349 | 04003 | 最终平整 | 30210011 | 光亮卷 | 0.15-SPCC | 900 | 0.15 | 680 | 610 |  | 待判定 |  | 短带二级品（轧机备注叠带，平整分包） | 报废品 |  |  | 孙备建 | 2024-07-17 08:49:12
MO000959-001-01 | JG00240600651 | JG0024060065 | 04003 | 最终平整 | 30210003 | 光亮卷 | 0.11-SPCC | 6750 | 0.11 | 3490 | 610 |  | 待判定 | K孔洞(209/219米传46毫米2个0.12,253米传597毫米1个0.15,559米传4.8毫米1个0.18,635米传20毫米1个0.12,903米传11毫米1个0.15,917米传4-34毫米5个0.06-0.12,2968米传2毫米1个0.15,2972米传13毫米1个0.12平方毫米 ) | K孔洞(209/219米传46毫米2个0.12,253米传597毫米1个0.15,559米传4.8毫米1个0.18,635米传20毫米1个0.12,903米传11毫米1个0.15,917米传4/6/11/31/33/34毫米6个0.06-0.12,2968米传2毫米1个0.15,2972米传13毫米1个0.12平方毫米 )。内917米并入二级品。 | 返工 |  |  | 孙备建 | 2024-07-17 08:34:06
MO001041-016-01 | JG12240603491 | JG1224060349 | 04003 | 最终平整 | 30210011 | 光亮卷 | 0.15-SPCC | 900 | 0.15 | 680 | 610 |  | 待判定 |  | 叠带分包造成短带 | 让步接收 |  |  | 孙备建 | 2024-07-16 21:35:18
MO001567-006-01 | JG1224060245141 | JG122406024514 | 07001 | 覆膜 | 30312001 | 双面钢塑复合卷 | 0.165-SPCC | 4400 | 0.165 | 2742 | 760 |  | 待判定 | K孔洞(1420米操作侧10公分处1个 大小4.5平方毫米) | K孔洞(1420米操作侧10公分处1个 大小4.5平方毫米) | 让步接收 |  |  | 耿小兵 | 2024-07-16 09:22:44
MO001150-026 | JG1224070010 | JG1224070010 | 04003 | 最终平整 | 30210015 | 光亮卷 | 0.1-SPCC | 13380 | 0.1 | 6214 | 610 |  | 待判定 | K孔洞(341-363米操16-55毫米孔洞面积0.03-0.16共16个) | K孔洞(341-363米操16-55毫米孔洞面积0.03-0.16共16个) | 返工 |  |  | 李琴 | 2024-07-15 20:29:26
| JG122405502211 |  |  | 覆膜 | 30312001 | 双面钢塑复合卷 | 0.165-SPCC | 4080 | 0.165 | 2566 | 760 |  | 待判定 | Q缺口(1400米操作侧边部 大小3.6平方毫米),D顶伤印(1360米中间位置 2公分宽) | Q缺口(1400米操作侧边部 大小3.6平方毫米),D顶伤印(1360米中间位置 2公分宽) | 让步接收 |  |  | 耿小兵 | 2024-07-15 18:30:37
MO000753-005-02 | JG12240602142 | JG1224060214 | 01004 | 最终脱脂 | 20500020 | 光亮卷半成品 | 0.25-SPCC | 1500 | 0.255 | 2140 | 710 |  | 待判定 | [5 empty] | 孙备建 | 2024-07-15 16:44:05
MO001589-001-02 | JG122406011712 | JG12240601171 | 04005 | 平整翻包 | 30210015 | 光亮卷 | 0.1-SPCC | 1290 | 0.1 | 720 | 710 |  | 待判定 |  | 短带二级品（不规则位置孔洞117个） | 报废品 |  |  | 孙备建 | 2024-07-15 10:41:43
MO001242-006-22 | JG12240601873/22 | JG12240601873 | 08001 | 分切 | 30322021 | 双面钢塑复合分切带 | 0.25-SPCC | 2380 | 0.25 | 92.3 | 31.75 |  | 待判定 |  |  | 报废品 | 丁刘建 | 2024-07-06 19:03:06 | 刘先锋 | 2024-07-14 16:04:24
MO001184-009-04 | JG1123120240-21/4 | JG1123120240-21 | 08001 | 分切 | 30322021 | 双面钢塑复合分切带 | 0.25-SPCC | 3000 | 0.25 | 108.3 | 30 |  | 待判定 |  |  | 报废品 | 丁刘建 | 2024-07-05 04:59:14 | 刘先锋 | 2024-07-14 16:04:15
MO001184-005-01 | JG1123110561-12/1 | JG1123110561-12 | 08001 | 分切 | 30322021 | 双面钢塑复合分切带 | 0.25-SPCC | 3040 | 0.25 | 109.9 | 30 |  | 待判定 |  |  | 报废品 | 丁刘建 | 2024-07-05 04:55:40 | 刘先锋 | 2024-07-14 16:04:06
MO001184-009-05 | JG1123120240-21/5 | JG1123120240-21 | 08001 | 分切 | 30322021 | 双面钢塑复合分切带 | 0.25-SPCC | 3000 | 0.25 | 108.3 | 30 |  | 待判定 |  |  | 报废品 | 丁刘建 | 2024-07-05 04:59:14 | 刘先锋 | 2024-07-14 16:03:59
MO001184-009-03 | JG1123120240-21/3 | JG1123120240-21 | 08001 | 分切 | 30322021 | 双面钢塑复合分切带 | 0.25-SPCC | 3000 | 0.25 | 108.3 | 30 |  | 待判定 |  |  | 报废品 | 丁刘建 | 2024-07-05 04:59:14 | 刘先锋 | 2024-07-14 16:03:51
MO001184-009-02 | JG1123120240-21/2 | JG1123120240-21 | 08001 | 分切 | 30322021 | 双面钢塑复合分切带 | 0.25-SPCC | 3000 | 0.25 | 108.3 | 30 |  | 待判定 |  |  | 报废品 | 丁刘建 | 2024-07-05 04:59:14 | 刘先锋 | 2024-07-14 16:03:43
MO001184-009-01 | JG1123120240-21/1 | JG1123120240-21 | 08001 | 分切 | 30322021 | 双面钢塑复合分切带 | 0.25-SPCC | 3000 | 0.25 | 108.3 | 30 |  | 待判定 |  |  | 报废品 | 丁刘建 | 2024-07-05 04:59:14 | 刘先锋 | 2024-07-14 16:03:38
MO001188-006-01 | JG1224040140-221/1 | JG1224040140-221 | 08001 | 分切 | 30322021 | 双面钢塑复合分切带 | 0.25-SPCC | 3110 | 0.25 | 114 | 30 |  | 待判定 | K孔洞() | K孔洞() | 报废品 | 丁刘建 | 2024-07-05 04:19:35 | 刘先锋 | 2024-07-14 16:03:29
MO001184-005-03 | JG1123110561-12/3 | JG1123110561-12 | 08001 | 分切 | 30322021 | 双面钢塑复合分切带 | 0.25-SPCC | 3040 | 0.25 | 109.9 | 30 |  | 待判定 |  |  | 报废品 | 丁刘建 | 2024-07-05 04:55:40 | 刘先锋 | 2024-07-14 16:03:14
MO001184-005-04 | JG1123110561-12/4 | JG1123110561-12 | 08001 | 分切 | 30322021 | 双面钢塑复合分切带 | 0.25-SPCC | 3040 | 0.25 | 109.9 | 30 |  | 待判定 |  |  | 报废品 | 丁刘建 | 2024-07-05 04:55:40 | 刘先锋 | 2024-07-14 16:03:05
MO001184-005-05 | JG1123110561-12/5 | JG1123110561-12 | 08001 | 分切 | 30322021 | 双面钢塑复合分切带 | 0.25-SPCC | 3040 | 0.25 | 109.9 | 30 |  | 待判定 |  |  | 报废品 | 丁刘建 | 2024-07-05 04:55:40 | 刘先锋 | 2024-07-14 16:02:24
MO001184-005-06 | JG1123110561-12/6 | JG1123110561-12 | 08001 | 分切 | 30322021 | 双面钢塑复合分切带 | 0.25-SPCC | 3040 | 0.25 | 109.9 | 30 |  | 待判定 |  |  | 报废品 | 丁刘建 | 2024-07-05 04:55:40 | 刘先锋 | 2024-07-14 16:02:08
MO001184-005-07 | JG1123110561-12/7 | JG1123110561-12 | 08001 | 分切 | 30322021 | 双面钢塑复合分切带 | 0.25-SPCC | 3040 | 0.25 | 109.9 | 30 |  | 待判定 |  |  | 报废品 | 丁刘建 | 2024-07-05 04:55:40 | 刘先锋 | 2024-07-14 16:01:57
MO001188-003-01 | JG1224040140-21/1 | JG1224040140-21 | 08001 | 分切 | 30322021 | 双面钢塑复合分切带 | 0.25-SPCC | 3180 | 0.25 | 117 | 30 |  | 待判定 |  |  | 报废品 | 丁刘建 | 2024-07-05 04:53:23 | 刘先锋 | 2024-07-14 16:01:49
MO001188-003-02 | JG1224040140-21/2 | JG1224040140-21 | 08001 | 分切 | 30322021 | 双面钢塑复合分切带 | 0.25-SPCC | 3180 | 0.25 | 117 | 30 |  | 待判定 |  |  | 报废品 | 丁刘建 | 2024-07-05 04:53:23 | 刘先锋 | 2024-07-14 16:01:40
MO001184-005-02 | JG1123110561-12/2 | JG1123110561-12 | 08001 | 分切 | 30322021 | 双面钢塑复合分切带 | 0.25-SPCC | 3040 | 0.25 | 109.9 | 30 |  | 待判定 |  |  | 报废品 | 丁刘建 | 2024-07-05 04:55:40 | 刘先锋 | 2024-07-14 15:59:50
MO001337-008-19 | JG12240601643/19 | JG12240601643 | 08001 | 分切 | 30322021 | 双面钢塑复合分切带 | 0.25-SPCC | 4350 | 0.25 | 119.7 | 22 |  | 待判定 |  |  | 报废品 | 吴建新 | 2024-07-08 18:31:35 | 刘先锋 | 2024-07-14 15:55:23
MO001184-005-09 | JG1123110561-12/9 | JG1123110561-12 | 08001 | 分切 | 30322021 | 双面钢塑复合分切带 | 0.25-SPCC | 3040 | 0.25 | 109.9 | 30 |  | 待判定 |  |  | 报废品 | 丁刘建 | 2024-07-05 04:55:40 | 耿小兵 | 2024-07-14 15:46:54
MO001184-005-08 | JG1123110561-12/8 | JG1123110561-12 | 08001 | 分切 | 30322021 | 双面钢塑复合分切带 | 0.25-SPCC | 3040 | 0.25 | 109.9 | 30 |  | 待判定 |  |  | 报废品 | 丁刘建 | 2024-07-05 04:55:40 | 耿小兵 | 2024-07-14 15:46:37
MO001097-007-01 | JG12240403951/1 | JG12240403951 | 08001 | 分切 | 30322021 | 双面钢塑复合分切带 | 0.25-SPCC | 2320 | 0.25 | 149.1 | 52.38 |  | 待判定 |  |  | 报废品 | 张礼平 | 2024-07-03 07:23:25 | 刘先锋 | 2024-07-14 15:30:03
MO001086-004-01 | JG002309029822/1 | JG002309029822 | 08001 | 分切 | 30322001 | 双面钢塑复合分切带 | 0.165-SPCC | 3200 | 0.165 | 71.6 | 28 |  | 待判定 |  |  | 报废品 | 张礼平 | 2024-07-02 20:40:29 | 刘先锋 | 2024-07-14 15:29:47
MO001089-004-11 | JG00240305181/11 | JG00240305181 | 08001 | 分切 | 30322021 | 双面钢塑复合分切带 | 0.25-SPCC | 1850 | 0.25 | 69.9 | 30 |  | 待判定 |  |  | 报废品 | 张礼平 | 2024-07-02 11:03:57 | 刘先锋 | 2024-07-14 15:26:30
MO001086-004-03 | JG002309029822/3 | JG002309029822 | 08001 | 分切 | 30322001 | 双面钢塑复合分切带 | 0.165-SPCC | 3200 | 0.165 | 71.6 | 28 |  | 待判定 |  |  | 报废品 | 张礼平 | 2024-07-02 20:40:29 | 刘先锋 | 2024-07-14 15:26:15
MO001086-004-02 | JG002309029822/2 | JG002309029822 | 08001 | 分切 | 30322001 | 双面钢塑复合分切带 | 0.165-SPCC | 3200 | 0.165 | 71.6 | 28 |  | 待判定 |  |  | 报废品 | 张礼平 | 2024-07-02 20:40:29 | 刘先锋 | 2024-07-14 15:25:58
MO001097-008-01 | JG00240600193/1 | JG00240600193 | 08001 | 分切 | 30322021 | 双面钢塑复合分切带 | 0.25-SPCC | 2380 | 0.25 | 99.5 | 33.33 |  | 待判定 | L露白(undefined) | L露白(undefined) | 报废品 | 张礼平 | 2024-07-02 01:52:57 | 刘先锋 | 2024-07-14 15:25:37
MO001089-006-11 | JG12240405474/11 | JG12240405474 | 08001 | 分切 | 30322021 | 双面钢塑复合分切带 | 0.25-SPCC | 2100 | 0.25 | 56.9 | 22 |  | 待判定 |  |  | 报废品 | 张礼平 | 2024-07-03 02:30:45 | 刘先锋 | 2024-07-14 15:25:15
MO001086-004-04 | JG002309029822/4 | JG002309029822 | 08001 | 分切 | 30322001 | 双面钢塑复合分切带 | 0.165-SPCC | 3200 | 0.165 | 71.6 | 28 |  | 待判定 |  |  | 报废品 | 张礼平 | 2024-07-02 20:40:29 | 刘先锋 | 2024-07-14 15:25:04
MO001086-015-05 | JG0023110271-22/5 | JG0023110271-22 | 08001 | 分切 | 30322001 | 双面钢塑复合分切带 | 0.165-SPCC | 3050 | 0.165 | 70 | 28 |  | 待判定 |  |  | 报废品 | 张礼平 | 2024-07-02 20:47:50 | 刘先锋 | 2024-07-14 15:24:53
MO001086-015-03 | JG0023110271-22/3 | JG0023110271-22 | 08001 | 分切 | 30322001 | 双面钢塑复合分切带 | 0.165-SPCC | 3050 | 0.165 | 70 | 28 |  | 待判定 |  |  | 报废品 | 张礼平 | 2024-07-02 20:47:50 | 刘先锋 | 2024-07-14 15:24:33
MO001086-015-01 | JG0023110271-22/1 | JG0023110271-22 | 08001 | 分切 | 30322001 | 双面钢塑复合分切带 | 0.165-SPCC | 3050 | 0.165 | 70 | 28 |  | 待判定 |  |  | 报废品 | 张礼平 | 2024-07-02 20:47:50 | 刘先锋 | 2024-07-14 15:23:59
MO001086-015-02 | JG0023110271-22/2 | JG0023110271-22 | 08001 | 分切 | 30322001 | 双面钢塑复合分切带 | 0.165-SPCC | 3050 | 0.165 | 70 | 28 |  | 待判定 |  |  | 报废品 | 张礼平 | 2024-07-02 20:47:50 | 刘先锋 | 2024-07-14 15:23:34
MO001086-015-04 | JG0023110271-22/4 | JG0023110271-22 | 08001 | 分切 | 30322001 | 双面钢塑复合分切带 | 0.165-SPCC | 3050 | 0.165 | 70 | 28 |  | 待判定 |  |  | 报废品 | 张礼平 | 2024-07-02 20:47:50 | 刘先锋 | 2024-07-14 15:23:25
MO001097-007-13 | JG12240403951/13 | JG12240403951 | 08001 | 分切 | 30322021 | 双面钢塑复合分切带 | 0.25-SPCC | 2320 | 0.25 | 90.4 | 31.75 |  | 待判定 |  |  | 报废品 | 张礼平 | 2024-07-03 07:23:25 | 刘先锋 | 2024-07-14 15:23:09
MO001097-007-12 | JG12240403951/12 | JG12240403951 | 08001 | 分切 | 30322021 | 双面钢塑复合分切带 | 0.25-SPCC | 2320 | 0.25 | 90.4 | 31.75 |  | 待判定 |  |  | 报废品 | 张礼平 | 2024-07-03 07:23:25 | 刘先锋 | 2024-07-14 15:22:52
MO001300-004-03 | JG122406001224/3 | JG122406001224 | 08001 | 分切 | 30322026 | 双面钢塑复合分切带 | 0.2-SPCC | 3370 | 0.2 | 52.7 | 18 |  | 待判定 |  |  | 报废品 | 丁刘建 | 2024-07-06 21:49:13 | 刘先锋 | 2024-07-14 15:22:12
MO001300-004-02 | JG122406001224/2 | JG122406001224 | 08001 | 分切 | 30322026 | 双面钢塑复合分切带 | 0.2-SPCC | 3370 | 0.2 | 52.7 | 18 |  | 待判定 |  |  | 报废品 | 丁刘建 | 2024-07-06 21:49:13 | 刘先锋 | 2024-07-14 15:21:51
MO001300-004-01 | JG122406001224/1 | JG122406001224 | 08001 | 分切 | 30322026 | 双面钢塑复合分切带 | 0.2-SPCC | 3370 | 0.2 | 52.7 | 18 |  | 待判定 |  |  | 报废品 | 丁刘建 | 2024-07-06 21:49:13 | 刘先锋 | 2024-07-14 15:21:31
MO001300-004-04 | JG122406001224/4 | JG122406001224 | 08001 | 分切 | 30322026 | 双面钢塑复合分切带 | 0.2-SPCC | 3370 | 0.2 | 52.7 | 18 |  | 待判定 |  |  | 报废品 | 丁刘建 | 2024-07-06 21:49:13 | 刘先锋 | 2024-07-14 15:21:03
MO001242-012-31 | JG00240600101/31 | JG00240600101 | 08001 | 分切 | 30322021 | 双面钢塑复合分切带 | 0.25-SPCC | 2320 | 0.25 | 52.5 | 18 |  | 待判定 |  |  | 报废品 | 丁刘建 | 2024-07-07 10:29:58 | 刘先锋 | 2024-07-14 15:20:28
MO001242-012-30 | JG00240600101/30 | JG00240600101 | 08001 | 分切 | 30322021 | 双面钢塑复合分切带 | 0.25-SPCC | 2320 | 0.25 | 52.5 | 18 |  | 待判定 |  |  | 报废品 | 丁刘建 | 2024-07-07 10:29:58 | 刘先锋 | 2024-07-14 15:20:19
MO001351-006-02 | JG12240406671/2 | JG12240406671 | 08001 | 分切 | 30322021 | 双面钢塑复合分切带 | 0.25-SPCC | 4420 | 0.25 | 176.5 | 32 |  | 待判定 |  |  | 报废品 | 吴建新 | 2024-07-08 18:37:09 | 刘先锋 | 2024-07-14 15:19:59
MO001550-007-03 | JG1224040271-23 | JG1224040271-2 | 07001 | 覆膜 | 30312001 | 双面钢塑复合卷 | 0.165-SPCC | 3370 | 0.165 | 2102 | 760 |  | 待判定 | S松花印(轻微),S色差(1),G辊印(1),K孔洞(410米操作侧37公分处1个 大小4.3平方毫米) | S松花印(轻微),S色差(1),G辊印(1),K孔洞(410米操作侧37公分处1个 大小4.3平方毫米) | 让步接收 |  |  | 耿小兵 | 2024-07-14 15:14:49
MO001487-001-01 | JG1224040030-121 | JG1224040030-12 | 07001 | 覆膜 | 30312001 | 双面钢塑复合卷 | 0.165-SPCC | 1230 | 0.165 | 770 | 760 |  | 待判定 | Q缺口(传动侧毛刺 小缺口2-3MM)L漏白(传动侧露白1.5公分 操作侧双层膜) | Q缺口(传动侧毛刺 小缺口2-3MM)L漏白(传动侧露白1.5公分 操作侧双层膜) 造成短带 | 让步接收 |  |  | 耿小兵 | 2024-07-12 09:32:09
MO001331-007-03 | JG1224040131-13 | JG1224040131-1 | 07001 | 覆膜 | 30312001 | 双面钢塑复合卷 | 0.165-SPCC | 3120 | 0.165 | 1850 | 710 |  | 待判定 | A凹印(卷芯170-250米内传边13公分处26公分处有来料顶伤重凹印),K孔洞(卷芯200米，220米夹纸处传动侧5公分处，35公分处各1个孔洞，大小6.5-7.5平方毫米),L亮斑(传边2公分宽连续粘钢亮斑) | A凹印(卷芯170-250米内传边13公分处26公分处有来料顶伤重凹印),K孔洞(卷芯200米，220米夹纸处传动侧5公分处，35公分处各1个孔洞，大小6.5-7.5平方毫米),L亮斑(传边2公分宽连续粘钢亮斑) | 让步接收 |  |  | 耿小兵 | 2024-07-12 09:31:58
MO001076-001 | JG1224070013 | JG1224070013 | 04003 | 最终平整 | 30210011 | 光亮卷 | 0.15-SPCC | 7260 | 0.15 | 5290 | 610 |  | 待判定 |  | S水锈斑(操间断性水锈斑3公分左右) | 合格品 |  |  | 孙备建 | 2024-07-11 18:58:17
MO001187-012 | DL0024055107-11 | DL0024055107-11 | 04003 | 最终平整 | 20600001 | 镍钝化卷半成品 | 0.203-SPCC | 2040 | 0.203 | 1920 | 590 |  | 待判定 | Z撞伤折印(内30米挫伤划伤停机印 板面偶划伤白斑线印（不规律）白条印横辊印双氧化边1CM左右 内180米传动侧0.5CM左右有撞伤折印) | Z撞伤折印(内30米挫伤划伤停机印 板面偶划伤白斑线印（不规律）白条印横辊印双氧化边1CM左右 内180米传动侧0.5CM左右有撞伤折印) | 让步接收 |  |  | 刘先锋 | 2024-07-10 21:50:54
MO001401-007-03 | JG12240602953 | JG1224060295 | 07001 | 覆膜 | 30312017 | 双面钢塑复合卷 | 0.25-SPCC | 2360 | 0.25 | 1852 | 610 |  | 待判定 | X细划伤(550米板面中间划伤印长30cm) | X细划伤(550米板面中间划伤印长30cm) | 让步接收 |  |  | 耿小兵 | 2024-07-10 20:31:12
MO001398-004-01 | JG122406010421/1 | JG122406010421 | 08001 | 分切 | 30322021 | 双面钢塑复合分切带 | 0.25-SPCC | 2310 | 0.25 | 90.7 | 31.75 |  | 待判定 | L露白() | L露白() | 返工 | 丁刘建 | 2024-07-10 19:37:56 | 何波 | 2024-07-10 20:03:16
MO001398-005-01 | JG112406010422/1 | JG112406010422 | 08001 | 分切 | 30322021 | 双面钢塑复合分切带 | 0.25-SPCC | 2320 | 0.25 | 90.7 | 31.75 |  | 待判定 | Q缺口() | Q缺口() | 报废品 | 丁刘建 | 2024-07-10 18:20:41 | 何波 | 2024-07-10 18:22:59
MO001442-002-06 | JG122406002021/6 | JG122406002021 | 08001 | 分切 | 30322021 | 双面钢塑复合分切带 | 0.25-SPCC | 2350 | 0.25 | 91.7 | 31.75 |  | 待判定 | M膜破() | M膜破() | 报废品 | 丁刘建 | 2024-07-10 14:23:08 | 何波 | 2024-07-10 14:28:13
MO001442-002-05 | JG122406002021/5 | JG122406002021 | 08001 | 分切 | 30322021 | 双面钢塑复合分切带 | 0.25-SPCC | 2350 | 0.25 | 91.7 | 31.75 |  | 待判定 | M膜破() | M膜破() | 报废品 | 丁刘建 | 2024-07-10 14:23:08 | 何波 | 2024-07-10 14:28:00
MO001442-002-04 | JG122406002021/4 | JG122406002021 | 08001 | 分切 | 30322021 | 双面钢塑复合分切带 | 0.25-SPCC | 2350 | 0.25 | 91.7 | 31.75 |  | 待判定 | M膜破() | M膜破() | 报废品 | 丁刘建 | 2024-07-10 14:23:08 | 何波 | 2024-07-10 14:27:49
MO001442-002-03 | JG122406002021/3 | JG122406002021 | 08001 | 分切 | 30322021 | 双面钢塑复合分切带 | 0.25-SPCC | 2350 | 0.25 | 91.7 | 31.75 |  | 待判定 | M膜破() | M膜破() | 报废品 | 丁刘建 | 2024-07-10 14:23:08 | 何波 | 2024-07-10 14:27:37
MO001442-002-02 | JG122406002021/2 | JG122406002021 | 08001 | 分切 | 30322021 | 双面钢塑复合分切带 | 0.25-SPCC | 2350 | 0.25 | 91.7 | 31.75 |  | 待判定 | M膜破() | M膜破() | 报废品 | 丁刘建 | 2024-07-10 14:23:08 | 何波 | 2024-07-10 14:27:27
MO001442-002-01 | JG122406002021/1 | JG122406002021 | 08001 | 分切 | 30322021 | 双面钢塑复合分切带 | 0.25-SPCC | 2350 | 0.25 | 91.7 | 31.75 |  | 待判定 | L露白() | L露白() | 报废品 | 丁刘建 | 2024-07-10 14:23:08 | 何波 | 2024-07-10 14:27:16
MO001436-006-02 | JG12240601921/2 | JG12240601921 | 08001 | 分切 | 30322021 | 双面钢塑复合分切带 | 0.25-SPCC | 2400 | 0.25 | 92.1 | 31.75 |  | 待判定 | L露白() | L露白() | 报废品 | 丁刘建 | 2024-07-10 14:17:51 | 何波 | 2024-07-10 14:26:12
MO001436-006-01 | JG12240601921/1 | JG12240601921 | 08001 | 分切 | 30322021 | 双面钢塑复合分切带 | 0.25-SPCC | 2400 | 0.25 | 92.1 | 31.75 |  | 待判定 | L露白() | L露白() | 报废品 | 丁刘建 | 2024-07-10 14:17:51 | 何波 | 2024-07-10 14:25:52
MO001188-002-09 | JG1224040118-21/9 | JG1224040118-21 | 08001 | 分切 | 30322021 | 双面钢塑复合分切带 | 0.25-SPCC | 3160 | 0.25 | 116.5 | 30 |  | 待判定 | K孔洞() | K孔洞() | 报废品 | 丁刘建 | 2024-07-05 04:50:54 | 耿小兵 | 2024-07-10 10:36:35
MO001183-004-01 | JG00240600481/1 | JG00240600481 | 08001 | 分切 | 30322021 | 双面钢塑复合分切带 | 0.25-SPCC | 2310 | 0.25 | 52.2 | 18 |  | 待判定 | D点辊印(undefined) | D点辊印(undefined) | 报废品 | 丁刘建 | 2024-07-04 12:18:20 | 耿小兵 | 2024-07-10 10:36:18
MO001188-002-02 | JG1224040118-21/2 | JG1224040118-21 | 08001 | 分切 | 30322021 | 双面钢塑复合分切带 | 0.25-SPCC | 3160 | 0.25 | 116.5 | 30 |  | 待判定 | K孔洞() | K孔洞() | 报废品 | 丁刘建 | 2024-07-05 04:50:54 | 耿小兵 | 2024-07-10 10:35:57
MO001188-002-01 | JG1224040118-21/1 | JG1224040118-21 | 08001 | 分切 | 30322021 | 双面钢塑复合分切带 | 0.25-SPCC | 3160 | 0.25 | 116.5 | 30 |  | 待判定 | K孔洞() | K孔洞() | 报废品 | 丁刘建 | 2024-07-05 04:50:54 | 耿小兵 | 2024-07-10 10:35:46
MO001097-003-10 | JG01240103814/10 | JG01240103814 | 08001 | 分切 | 30322021 | 双面钢塑复合分切带 | 0.25-SPCC | 2380 | 0.25 | 94.7 | 31.75 |  | 待判定 | K孔洞(undefined) | K孔洞(undefined) | 报废品 | 丁刘建 | 2024-07-03 12:55:18 | 耿小兵 | 2024-07-10 10:35:19
MO001183-004-02 | JG00240600481/2 | JG00240600481 | 08001 | 分切 | 30322021 | 双面钢塑复合分切带 | 0.25-SPCC | 2310 | 0.25 | 52.2 | 18 |  | 待判定 | D点辊印(undefined) | D点辊印(undefined) | 报废品 | 丁刘建 | 2024-07-04 12:18:20 | 耿小兵 | 2024-07-10 10:35:09
MO001351-006-15 | JG12240406671/15 | JG12240406671 | 08001 | 分切 | 30322021 | 双面钢塑复合分切带 | 0.25-SPCC | 4420 | 0.25 | 121.4 | 22 |  | 待判定 |  |  | 返工 | 吴建新 | 2024-07-08 18:37:09 | 王燕 | 2024-07-09 18:43:36
MO001351-004-12 | JG00240502051/12 | JG00240502051 | 08001 | 分切 | 30322021 | 双面钢塑复合分切带 | 0.25-SPCC | 2000 | 0.25 | 80.7 | 32 |  | 待判定 |  |  | 报废品 | 吴建新 | 2024-07-08 18:33:22 | 耿小兵 | 2024-07-09 17:10:25
MO001351-004-11 | JG00240502051/11 | JG00240502051 | 08001 | 分切 | 30322021 | 双面钢塑复合分切带 | 0.25-SPCC | 2000 | 0.25 | 80.7 | 32 |  | 待判定 |  |  | 报废品 | 吴建新 | 2024-07-08 18:33:22 | 耿小兵 | 2024-07-09 17:10:14
MO001351-004-10 | JG00240502051/10 | JG00240502051 | 08001 | 分切 | 30322021 | 双面钢塑复合分切带 | 0.25-SPCC | 2000 | 0.25 | 80.7 | 32 |  | 待判定 |  |  | 报废品 | 吴建新 | 2024-07-08 18:33:22 | 耿小兵 | 2024-07-09 17:10:03
MO001351-004-09 | JG00240502051/9 | JG00240502051 | 08001 | 分切 | 30322021 | 双面钢塑复合分切带 | 0.25-SPCC | 2000 | 0.25 | 80.7 | 32 |  | 待判定 |  |  | 报废品 | 吴建新 | 2024-07-08 18:33:22 | 耿小兵 | 2024-07-09 17:09:51
MO001351-004-08 | JG00240502051/8 | JG00240502051 | 08001 | 分切 | 30322021 | 双面钢塑复合分切带 | 0.25-SPCC | 2000 | 0.25 | 80.7 | 32 |  | 待判定 |  |  | 报废品 | 吴建新 | 2024-07-08 18:33:22 | 耿小兵 | 2024-07-09 17:09:36
MO001351-004-07 | JG00240502051/7 | JG00240502051 | 08001 | 分切 | 30322021 | 双面钢塑复合分切带 | 0.25-SPCC | 2000 | 0.25 | 80.7 | 32 |  | 待判定 |  |  | 报废品 | 吴建新 | 2024-07-08 18:33:22 | 耿小兵 | 2024-07-09 17:09:22
MO001351-004-06 | JG00240502051/6 | JG00240502051 | 08001 | 分切 | 30322021 | 双面钢塑复合分切带 | 0.25-SPCC | 2000 | 0.25 | 80.7 | 32 |  | 待判定 |  |  | 报废品 | 吴建新 | 2024-07-08 18:33:22 | 耿小兵 | 2024-07-09 17:02:36
MO001351-004-05 | JG00240502051/5 | JG00240502051 | 08001 | 分切 | 30322021 | 双面钢塑复合分切带 | 0.25-SPCC | 2000 | 0.25 | 80.7 | 32 |  | 待判定 |  |  | 报废品 | 吴建新 | 2024-07-08 18:33:22 | 耿小兵 | 2024-07-09 17:02:26
MO001351-004-04 | JG00240502051/4 | JG00240502051 | 08001 | 分切 | 30322021 | 双面钢塑复合分切带 | 0.25-SPCC | 2000 | 0.25 | 80.7 | 32 |  | 待判定 |  |  | 报废品 | 吴建新 | 2024-07-08 18:33:22 | 耿小兵 | 2024-07-09 17:02:13
MO001351-004-03 | JG00240502051/3 | JG00240502051 | 08001 | 分切 | 30322021 | 双面钢塑复合分切带 | 0.25-SPCC | 2000 | 0.25 | 80.7 | 32 |  | 待判定 |  |  | 报废品 | 吴建新 | 2024-07-08 18:33:22 | 耿小兵 | 2024-07-09 17:02:02
MO001351-004-02 | JG00240502051/2 | JG00240502051 | 08001 | 分切 | 30322021 | 双面钢塑复合分切带 | 0.25-SPCC | 2000 | 0.25 | 80.7 | 32 |  | 待判定 |  |  | 报废品 | 吴建新 | 2024-07-08 18:33:22 | 耿小兵 | 2024-07-09 17:01:47
MO001351-004-01 | JG00240502051/1 | JG00240502051 | 08001 | 分切 | 30322021 | 双面钢塑复合分切带 | 0.25-SPCC | 2000 | 0.25 | 80.7 | 32 |  | 待判定 |  |  | 报废品 | 吴建新 | 2024-07-08 18:33:22 | 耿小兵 | 2024-07-09 17:01:27
MO001351-005-15 | JG12240406742/15 | JG12240406742 | 08001 | 分切 | 30322021 | 双面钢塑复合分切带 | 0.25-SPCC | 2400 | 0.25 | 59.3 | 22 |  | 待判定 |  |  | 返工 | 吴建新 | 2024-07-08 18:39:10 | 耿小兵 | 2024-07-09 16:49:39
MO001351-005-14 | JG12240406742/14 | JG12240406742 | 08001 | 分切 | 30322021 | 双面钢塑复合分切带 | 0.25-SPCC | 2400 | 0.25 | 86.2 | 32 |  | 待判定 |  |  | 返工 | 吴建新 | 2024-07-08 18:39:10 | 耿小兵 | 2024-07-09 16:49:25
MO001351-005-13 | JG12240406742/13 | JG12240406742 | 08001 | 分切 | 30322021 | 双面钢塑复合分切带 | 0.25-SPCC | 2400 | 0.25 | 86.2 | 32 |  | 待判定 |  |  | 返工 | 吴建新 | 2024-07-08 18:39:10 | 耿小兵 | 2024-07-09 16:48:41
MO001351-005-12 | JG12240406742/12 | JG12240406742 | 08001 | 分切 | 30322021 | 双面钢塑复合分切带 | 0.25-SPCC | 2400 | 0.25 | 86.2 | 32 |  | 待判定 |  |  | 返工 | 吴建新 | 2024-07-08 18:39:10 | 耿小兵 | 2024-07-09 16:48:29
MO001351-005-11 | JG12240406742/11 | JG12240406742 | 08001 | 分切 | 30322021 | 双面钢塑复合分切带 | 0.25-SPCC | 2400 | 0.25 | 86.2 | 32 |  | 待判定 |  |  | 返工 | 吴建新 | 2024-07-08 18:39:10 | 何波 | 2024-07-09 16:21:49
MO001351-005-09 | JG12240406742/9 | JG12240406742 | 08001 | 分切 | 30322021 | 双面钢塑复合分切带 | 0.25-SPCC | 2400 | 0.25 | 86.2 | 32 |  | 待判定 |  |  | 返工 | 吴建新 | 2024-07-08 18:39:10 | 何波 | 2024-07-09 16:21:19
MO001351-005-10 | JG12240406742/10 | JG12240406742 | 08001 | 分切 | 30322021 | 双面钢塑复合分切带 | 0.25-SPCC | 2400 | 0.25 | 86.2 | 32 |  | 待判定 |  |  | 返工 | 吴建新 | 2024-07-08 18:39:10 | 何波 | 2024-07-09 16:21:06
MO001351-005-08 | JG12240406742/8 | JG12240406742 | 08001 | 分切 | 30322021 | 双面钢塑复合分切带 | 0.25-SPCC | 2400 | 0.25 | 86.2 | 32 |  | 待判定 |  |  | 返工 | 吴建新 | 2024-07-08 18:39:10 | 何波 | 2024-07-09 16:19:49
MO001351-005-06 | JG12240406742/6 | JG12240406742 | 08001 | 分切 | 30322021 | 双面钢塑复合分切带 | 0.25-SPCC | 2400 | 0.25 | 86.2 | 32 |  | 待判定 |  |  | 返工 | 吴建新 | 2024-07-08 18:39:10 | 何波 | 2024-07-09 16:19:34
MO001351-005-07 | JG12240406742/7 | JG12240406742 | 08001 | 分切 | 30322021 | 双面钢塑复合分切带 | 0.25-SPCC | 2400 | 0.25 | 86.2 | 32 |  | 待判定 |  |  | 返工 | 吴建新 | 2024-07-08 18:39:10 | 何波 | 2024-07-09 16:19:23
MO001351-005-04 | JG12240406742/4 | JG12240406742 | 08001 | 分切 | 30322021 | 双面钢塑复合分切带 | 0.25-SPCC | 2400 | 0.25 | 86.2 | 32 |  | 待判定 |  |  | 返工 | 吴建新 | 2024-07-08 18:39:10 | 何波 | 2024-07-09 16:18:45
MO001351-005-03 | JG12240406742/3 | JG12240406742 | 08001 | 分切 | 30322021 | 双面钢塑复合分切带 | 0.25-SPCC | 2400 | 0.25 | 86.2 | 32 |  | 待判定 |  |  | 返工 | 吴建新 | 2024-07-08 18:39:10 | 何波 | 2024-07-09 16:18:28
MO001351-005-02 | JG12240406742/2 | JG12240406742 | 08001 | 分切 | 30322021 | 双面钢塑复合分切带 | 0.25-SPCC | 2400 | 0.25 | 86.2 | 32 |  | 待判定 |  |  | 返工 | 吴建新 | 2024-07-08 18:39:10 | 何波 | 2024-07-09 16:18:10
MO001329-021 | JL0024040010-23 | JL0024040010-23 | 07001 | 覆膜 | 30312017 | 双面钢塑复合卷 | 0.25-SPCC | 3400 | 0.25 | 2322 | 610 |  | 待判定 | L露白(因磁粉机故障，造成1200米至尾部两侧露白，最宽处约8公分，),B白斑(辊印，条印),K孔洞(2140米传37公分处孔洞，大小0.23mm2) | L露白(因磁粉机故障，造成1200米至尾部两侧露白，最宽处约8公分，),B白斑(辊印，条印),K孔洞(2140米传37公分处孔洞，大小0.23mm2) | 让步接收 |  |  | 耿小兵 | 2024-07-09 14:45:27
MO001329-002 | JG12240501131 | JG12240501131 | 07001 | 覆膜 | 30312017 | 双面钢塑复合卷 | 0.25-SPCC | 2330 | 0.25 | 1752 | 610 |  | 待判定 | Q起筋(960米传边部下膜膜起筋，宽约8公分 1040米传动侧约10公分处一条膜起筋 尾80米传动侧叠膜约2毫米) | Q起筋(960米传边部下膜膜起筋，宽约8公分 1040米传动侧约10公分处一条膜起筋 尾80米传动侧叠膜约2毫米) | 让步接收 |  |  | 耿小兵 | 2024-07-09 14:45:19
MO001256-032-02 | JG122405501012 | JG12240550101 | 07001 | 覆膜 | 30312002 | 双面钢塑复合卷 | 0.19-SPCC | 3080 | 0.19 | 1832 | 710 |  | 待判定 | K孔洞(540米操作侧25公分处1个 大小2.92平方毫米) | K孔洞(540米操作侧25公分处1个 大小2.92平方毫米) | 让步接收 |  |  | 耿小兵 | 2024-07-09 14:45:10
MO001201-005-01 | JG12240601861 | JG1224060186 | 07001 | 覆膜 | 30312017 | 双面钢塑复合卷 | 0.25-SPCC | 2340 | 0.25 | 2054 | 710 |  | 待判定 | Z重划伤(1500米下板面划伤重，长约10米，整个板面。【导辊抽承突卡死】) | Z重划伤(1500米下板面划伤重，长约10米，整个板面。【导辊抽承突卡死】) | 让步接收 |  |  | 耿小兵 | 2024-07-09 14:45:02
MO001154-004-02 | JG122406021412 | JG12240602141 | 07001 | 覆膜 | 30312001 | 双面钢塑复合卷 | 0.165-SPCC | 4150 | 0.165 | 2464 | 710 |  | 待判定 | K孔洞(1220米传动侧13公分处1个 大小0.18平方毫米，卷芯860米传动侧9.5公分处1个 大小0.21平方毫米，卷芯230-320米传动侧9公分处5个 大小0.18-0.42平方毫米，卷芯180-200米传动侧8公分处3个 大小0.2-0.3平方毫米，卷芯100米处传动侧17公分处1个 大小0.27平方毫米，卷芯120-130米传动侧67公分处3个 大小0.3平方毫米) | K孔洞(1220米传动侧13公分处1个 大小0.18平方毫米，卷芯860米传动侧9.5公分处1个 大小0.21平方毫米，卷芯230-320米传动侧9公分处5个 大小0.18-0.42平方毫米，卷芯180-200米传动侧8公分处3个 大小0.2-0.3平方毫米，卷芯100米处传动侧17公分处1个 大小0.27平方毫米，卷芯120-130米传动侧67公分处3个 大小0.3平方毫米) | 让步接收 |  |  | 耿小兵 | 2024-07-09 14:43:59
MO000903-001-03 | JG122405500213 | JG12240550021 | 07001 | 覆膜 | 30312002 | 双面钢塑复合卷 | 0.19-SPCC | 3050 | 0.19 | 1824 | 710 |  | 待判定 | S色差(来膜上下膜偶有塑粒子 1450米上膜操作侧10公分处 来膜有有较大塑粒子) | S色差(来膜上下膜偶有塑粒子 1450米上膜操作侧10公分处 来膜有有较大塑粒子) | 让步接收 |  |  | 耿小兵 | 2024-07-09 14:43:47
MO000868-007-03 | JG122406010423 | JG12240601042 | 07001 | 覆膜 | 30312017 | 双面钢塑复合卷 | 0.25-SPCC | 4640 | 0.25 | 4022 | 710 |  | 待判定 |  | 剥离低3.65 | 让步接收 |  |  | 耿小兵 | 2024-07-09 14:43:33
MO000868-007-02 | JG122406010422 | JG12240601042 | 07001 | 覆膜 | 30312017 | 双面钢塑复合卷 | 0.25-SPCC | 2320 | 0.25 | 2028 | 710 |  | 待判定 | L拉伸折印(550米板面折印) | L拉伸折印(550米板面折印) | 让步接收 |  |  | 耿小兵 | 2024-07-09 14:43:24
MO000868-007-01 | JG122406010421 | JG12240601042 | 07001 | 覆膜 | 30312017 | 双面钢塑复合卷 | 0.25-SPCC | 2310 | 0.25 | 2028 | 710 |  | 待判定 |  |  | 让步接收 |  |  | 耿小兵 | 2024-07-09 14:43:14
MO001355-004-02 | JG12240601732 | JG1224060173 | 07001 | 覆膜 | 30312017 | 双面钢塑复合卷 | 0.25-SPCC | 2310 | 0.25 | 2010 | 710 |  | 待判定 | N粘钢折印(传动侧边部 宽10公分) | N粘钢折印(传动侧边部 宽10公分) | 让步接收 |  |  | 耿小兵 | 2024-07-09 14:43:04
| JG00240600223 |  |  | 覆膜 | 30312017 | 双面钢塑复合卷 | 0.25-SPCC | 2370 | 0.25 | 1836 | 610 |  | 待判定 | X细划伤(490米操作侧约20公分处一条划伤印，长约2米) | X细划伤(490米操作侧约20公分处一条划伤印，长约2米) | 让步接收 |  |  | 耿小兵 | 2024-07-09 14:42:50
| JG00240600222 |  |  | 覆膜 | 30312017 | 双面钢塑复合卷 | 0.25-SPCC | 2360 | 0.25 | 1814 | 610 |  | 待判定 | Q起筋(Q起筋(850米传动侧上下膜大塑粒子,膜起筋(夹纸处)2220,米传动侧大塑粒子未化开,膜起筋（已拍照）) | Q起筋(Q起筋(850米传动侧上下膜大塑粒子,膜起筋(夹纸处)2220,米传动侧大塑粒子未化开,膜起筋（已拍照）) | 让步接收 |  |  | 耿小兵 | 2024-07-09 14:42:38
| JG00240600582 |  |  | 覆膜 | 30312017 | 双面钢塑复合卷 | 0.25-SPCC | 2380 | 0.25 | 1774 | 610 |  | 待判定 | M膜破(2200米操作侧约15公分处塑粒子，膜破约1公分) | M膜破(2200米操作侧约15公分处塑粒子，膜破约1公分) | 让步接收 |  |  | 耿小兵 | 2024-07-09 14:42:24
MO001351-005-05 | JG12240406742/5 | JG12240406742 | 08001 | 分切 | 30322021 | 双面钢塑复合分切带 | 0.25-SPCC | 2400 | 0.25 | 86.2 | 32 |  | 待判定 |  |  | 报废品 | 吴建新 | 2024-07-08 18:39:10 | 耿小兵 | 2024-07-09 14:28:19
MO001351-005-01 | JG12240406742/1 | JG12240406742 | 08001 | 分切 | 30322021 | 双面钢塑复合分切带 | 0.25-SPCC | 2400 | 0.25 | 86.2 | 32 |  | 待判定 |  |  | 报废品 | 吴建新 | 2024-07-08 18:39:10 | 耿小兵 | 2024-07-09 14:27:58
MO001351-003-02 | JG00240502031/2 | JG00240502031 | 08001 | 分切 | 30322021 | 双面钢塑复合分切带 | 0.25-SPCC | 4330 | 0.25 | 178.4 | 32 |  | 待判定 |  |  | 报废品 | 吴建新 | 2024-07-08 18:40:52 | 耿小兵 | 2024-07-09 14:27:46
MO001355-003-01 | JG12240601851 | JG1224060185 | 07001 | 覆膜 | 30312017 | 双面钢塑复合卷 | 0.25-SPCC | 2290 | 0.25 | 1992 | 710 |  | 待判定 | Q起筋(85米上膜操作侧15-31公分处粘膜起筋 1260米下膜操作侧15-30公分处 大塑粒子 膜起筋，2070米下膜传动侧25公分内粘膜 起筋 膜破) | Q起筋(85米上膜操作侧15-31公分处粘膜起筋 1260米下膜操作侧15-30公分处 大塑粒子 膜起筋，2070米下膜传动侧25公分内粘膜 起筋 膜破) | 让步接收 |  |  | 李琴 | 2024-07-09 14:27:23
MO001351-003-01 | JG00240502031/1 | JG00240502031 | 08001 | 分切 | 30322021 | 双面钢塑复合分切带 | 0.25-SPCC | 4330 | 0.25 | 178.4 | 32 |  | 待判定 |  |  | 报废品 | 吴建新 | 2024-07-08 18:40:52 | 耿小兵 | 2024-07-09 14:27:22
MO001351-006-01 | JG12240406671/1 | JG12240406671 | 08001 | 分切 | 30322021 | 双面钢塑复合分切带 | 0.25-SPCC | 4420 | 0.25 | 176.5 | 32 |  | 待判定 |  |  | 报废品 | 吴建新 | 2024-07-08 18:37:09 | 耿小兵 | 2024-07-09 14:27:07
| JG122405502512 |  |  | 覆膜 | 30312001 | 双面钢塑复合卷 | 0.165-SPCC | 4290 | 0.165 | 2654 | 760 |  | 待判定 | K孔洞(1450米传动侧17公分处1个 大小4.6平方毫米) | K孔洞(1450米传动侧17公分处1个 大小4.6平方毫米) | 让步接收 |  |  | 耿小兵 | 2024-07-09 14:25:21
MO001329-007-01 | JG00240600341 | JG0024060034 | 07001 | 覆膜 | 30312017 | 双面钢塑复合卷 | 0.25-SPCC | 4730 | 0.25 | 3552 | 610 |  | 待判定 | Q起筋(1300米上膜大塑粒子多未化开（已拍照），1660米大塑粒子未化开，膜起筋（已拍照）)M膜破(2950--2970米上膜中部多处膜破洞，大小1公分左右) | Q起筋(1300米上膜大塑粒子多未化开（已拍照），1660米大塑粒子未化开，膜起筋（已拍照）)M膜破(2950--2970米上膜中部多处膜破洞，大小1公分左右) | 让步接收 |  |  | 耿小兵 | 2024-07-09 14:23:47
MO001348-001 | JG12240601921 | JG12240601921 | 07001 | 覆膜 | 30312017 | 双面钢塑复合卷 | 0.25-SPCC | 4790 | 0.25 | 4116 | 710 |  | 待判定 | Q起筋(90米上膜操作侧25公分内来膜起筋),L露白(790-810下膜操作侧露白3.5公分，传动侧粘膜5公分),L亮斑(操作侧边部1公分困亮辊印 偶有亮斑) | Q起筋(90米上膜操作侧25公分内来膜起筋),L露白(790-810下膜操作侧露白3.5公分，传动侧粘膜5公分),L亮斑(操作侧边部1公分困亮辊印 偶有亮斑) | 让步接收 |  |  | 李琴 | 2024-07-09 14:19:31
MO001043-009-01 | JG12240603451 | JG1224060345 | 04003 | 最终平整 | 30210015 | 光亮卷 | 0.1-SPCC | 6500 | 0.1 | 3010 | 610 |  | 待判定 | K孔洞(内600米传2-41毫米30个0.03-0.15平方毫米，内300-500米传0.5厘米撞伤辊印) | 孔洞(101-523米传0.7-41毫米共33个0.03-0.27平方毫米），300-500米传0.5厘米撞伤辊印 | 返工 |  |  | 孙备建 | 2024-07-08 12:26:20
MO001044-010 | JG1224060278 | JG1224060278 | 04003 | 最终平整 | 30210011 | 光亮卷 | 0.15-SPCC | 9520 | 0.15 | 6580 | 610 |  | 待判定 | K孔洞(48/52米传24毫米2个0.12,170米传20毫米0.15,277米传36毫米5个0.06-0.99,708米传7毫米0.03,820-841米传10-59毫米22个0.06-0.21平方毫米，尾部350米左右传5-8厘米粘钢折印) | 孔洞(48/52米传24毫米2个0.12,170米传20毫米0.15,277米传36毫米5个0.06-0.99,708米传7毫米0.03,820-841米传10-59毫米22个0.06-0.21平方毫米），粘钢折印（尾部350米左右传5-8厘米) | 返工 |  |  | 孙备建 | 2024-07-08 12:25:57
MO000917-001 | JG1224060178 | JG1224060178 | 04003 | 最终平整 | 30210015 | 光亮卷 | 0.1-SPCC | 12080 | 0.1 | 6612 | 710 |  | 待判定 | K孔洞(9903-9906米传37-100毫米11个0.03-5.53平方毫米),C挫伤(9720米) | K孔洞(9903-9906米传37-100毫米11个0.03-5.53平方毫米),C挫伤(9720米) | 返工 |  |  | 孙备建 | 2024-07-06 15:10:22
MO001184-009-13 | JG1123120240-21/13 | JG1123120240-21 | 08001 | 分切 | 30322021 | 双面钢塑复合分切带 | 0.25-SPCC | 3000 | 0.25 | 108.3 | 30 |  | 待判定 |  |  | 合格品 | 丁刘建 | 2024-07-05 04:59:14 | 刘先锋 | 2024-07-05 13:03:28
| JG12240602031 |  |  | 覆膜 | 30312017 | 双面钢塑复合卷 | 0.25-SPCC | 4700 | 0.25 | 4140 | 710 |  | 待判定 | Q起筋(4000米处大塑粒子，上下膜起筋重) | Q起筋(4000米处大塑粒子，上下膜起筋重) | 让步接收 |  |  | 孙备建 | 2024-07-04 18:30:53
MO000753-012-03 | JG12240601933 | JG1224060193 | 04005 | 翻包 | 30210015 | 光亮卷 | 0.1-SPCC | 700 | 0.1 | 378 | 710 |  | 待判定 |  | 短带二级品（来料板型差平后松花印重分包） | 报废品 |  |  | 孙备建 | 2024-07-04 16:47:58
MO000753-001-02 | JG12240601812 | JG1224060181 | 04003 | 最终平整 | 30210015 | 光亮卷 | 0.1-SPCC | 720 | 0.1 | 400 | 710 |  | 待判定 |  | 短带二级品（来料板型差平后松花印重分包) | 报废品 |  |  | 孙备建 | 2024-07-04 16:47:37
MO000753-012-01 | JG12240601931 | JG1224060193 | 04005 | 翻包 | 30210015 | 光亮卷 | 0.1-SPCC | 1390 | 0.1 | 812 | 710 |  | 待判定 |  | 短带二级品（不规则位置孔洞1145个） | 报废品 |  |  | 孙备建 | 2024-07-04 16:47:18
| JG122405503313 |  |  | 覆膜 | 30312001 | 双面钢塑复合卷 | 0.165-SPCC | 4370 | 0.165 | 2708 | 760 |  | 待判定 | K孔洞(3370米操作侧v18gf处1个 大小2.48平方毫米) | K孔洞(3370米操作侧v18gf处1个 大小2.48平方毫米) | 让步接收 |  |  | 张蓉 | 2024-07-04 08:55:32
MO001097-007-11 | JG12240403951/11 | JG12240403951 | 08001 | 分切 | 30322021 | 双面钢塑复合分切带 | 0.25-SPCC | 2320 | 0.25 | 90.4 | 31.75 |  | 待判定 |  |  | 报废品 |  |  | 何波 | 2024-07-03 07:27:30
MO001097-007-09 | JG12240403951/9 | JG12240403951 | 08001 | 分切 | 30322021 | 双面钢塑复合分切带 | 0.25-SPCC | 2320 | 0.25 | 149.1 | 52.38 |  | 待判定 |  |  | 报废品 |  |  | 何波 | 2024-07-03 07:27:19
MO001097-007-10 | JG12240403951/10 | JG12240403951 | 08001 | 分切 | 30322021 | 双面钢塑复合分切带 | 0.25-SPCC | 2320 | 0.25 | 90.4 | 31.75 |  | 待判定 |  |  | 报废品 |  |  | 何波 | 2024-07-03 07:27:14
MO001089-004-12 | JG00240305181/12 | JG00240305181 | 08001 | 分切 | 30322021 | 双面钢塑复合分切带 | 0.25-SPCC | 260 | 0.25 | 197 | 610 |  | 待判定 |  |  | 报废品 | 张礼平 | 2024-07-02 11:03:57 | 耿小兵 | 2024-07-02 11:39:26
| JG0024060055 |  |  | 最终平整 | 30210015 | 光亮卷 | 0.1-SPCC | 13140 | 0.1 | 6110 | 610 |  | 待判定 | Q缺口(5250米左右标记粘钢缺口3厘米宽6厘米长，加松花印5-6厘米宽) | 5250米左右标记粘钢缺口3厘米宽6厘米长，加松花印5-6厘米宽 | 返工 |  |  | 孙备建 | 2024-06-30 18:25:26
| JG1224060193 |  |  | 最终平整 | 30210015 | 光亮卷 | 0.1-SPCC | 11700 | 0.1 | 6400 | 710 |  | 待判定 | S松花印(内800米标记松花印严重，传1-30厘米孔洞多) | 松花印(内800米标记松花印严重)，孔洞（789-10270米传5-135毫米共98个0.0-0.54平方毫米,10312-11700米不规则位置孔洞1145个0.15-0.72平方毫米) | 返工 |  |  | 孙备建 | 2024-06-30 17:41:01
| JG1224060181 |  |  | 最终平整 | 30210015 | 光亮卷 | 0.1-SPCC | 11900 | 0.1 | 6520 | 710 |  | 待判定 | S松花印(内750米标记来料版型差松花印严重，10056-10071米传43839/43毫米8个0.18-0.3平方毫米) | S松花印(内750米标记来料版型差松花印严重），孔洞（10056-10071米传4/38/39/43毫米8个0.18-0.3平方毫米) | 返工 |  |  | 孙备建 | 2024-06-30 15:36:37
| JG12240601171 |  |  | 最终平整 | 30210015 | 光亮卷 | 0.1-SPCC | 9950 | 0.1 | 5430 | 710 |  | 待判定 | K孔洞(内30米标记0.108,2268米传92毫米0.21,4040米传316毫米0.12,7028米传134毫米0.24,8418/8425/8427米传66毫米0.12-0.27,8660-9926米不规则孔洞117个) | K孔洞(2268米传92毫米0.21,4040米传316毫米0.12,7028米传134毫米0.24,8418/8425/8427米传66毫米3个0.12-0.27,8660-9926米不规则孔洞117个),厚薄公差（内30米标记0.108） | 返工 |  |  | 孙备建 | 2024-06-30 12:35:24
MO000638-003-01 | JG12240601001 | JG1224060100 | 04003 | 最终平整 | 20500018 | 光亮卷半成品 | 0.1-SPCC | 10400 | 0.1 | 5722 | 710 |  | 待判定 | K孔洞(4185米传56毫米0.24,4188/4192米传59毫米0.93/0.99平方毫米) | 孔洞(4185米传56毫米0.24,4188/4192米传59毫米0.93/0.99平方毫米)下机有辊印，倒包确认叠带 | 返工 |  |  | 孙备建 | 2024-06-30 12:28:50
| JG122405516812 |  |  | 最终平整 | 30210015 | 光亮卷 | 0.1-SPCC | 840 | 0.1 | 502 | 760 |  | 待判定 |  | 短带二级品（850平整因来料松包擦边分包产生短带） | 报废品 |  |  | 孙备建 | 2024-06-30 10:35:52
MO000898-003-01 | JG00240600191 | JG0024060019 | 07001 | 覆膜 | 30312017 | 双面钢塑复合卷 | 0.25-SPCC | 2350 | 0.25 | 1834 | 610 |  | 待判定 | K孔洞(60/120/500/180米传动侧32/11/22/590毫米处孔洞，大小0.17/0.39/0.17/0.23mm2 1936米操作侧15公分处塑粒子膜起筋) | K孔洞(60/120/500/180米传动侧32/11/22/590毫米处孔洞，大小0.17/0.39/0.17/0.23mm2 1936米操作侧15公分处塑粒子膜起筋) | 让步接收 | 曹杰 | 2024-06-24 13:09:57 | 叶荣 | 2024-06-30 09:00:06
| JG12240600732 |  |  | 覆膜 | 30811050 | 明绿改性膜-1 | 0.25-SPCC | 2150 | 0.25 | 1628 | 610 |  | 待判定 | S色差(条印，振纹),H黑斑(170米传动侧两块大黑斑，宽约20公分) | S色差(条印，振纹),H黑斑(170米传动侧两块大黑斑，宽约20公分) | 协议品 |  |  | 孙备建 | 2024-06-29 18:43:52
MO000288-005 | JG1224040480 | JG1224040480 | 01004 | 最终脱脂 | 30210015 | 光亮卷 | 0.1-SPCC | 14074 | 0.4 | 6504 | 610 |  | 待判定 | Q起筋 |  | 5 |  |  | 超级管理员 | 2024-06-28 18:05:57
MO000868-006-02 | JG122406010212 | JG12240601021 | 07001 | 覆膜 | 30312017 | 双面钢塑复合卷 | 0.25-SPCC | 2340 | 0.25 | 2014 | 710 |  | 待判定 | S碎边(尾部操作侧边部碎边重),K孔洞(950,1970,2090,2120,2270米操作侧6,7.5,2.2,7.2，5.6公分处各1个 大小0.18-0.45平方毫米) | S碎边(尾部操作侧边部碎边重),K孔洞(950,1970,2090,2120,2270米操作侧6,7.5,2.2,7.2，5.6公分处各1个 大小0.18-0.45平方毫米) | 让步接收 | 张文兵 | 2024-06-27 13:57:33 | 李琴 | 2024-06-27 18:59:17
MO000868-006-01 | JG122406010211 | JG12240601021 | 07001 | 覆膜 | 30312017 | 双面钢塑复合卷 | 0.25-SPCC | 4750 | 0.25 | 4120 | 710 |  | 待判定 | L露白(4200米上下膜传动侧 约8MM 来料滑桶严重 放卷 纠编不工作导致) | L露白(4200米上下膜传动侧 约8MM 来料滑桶严重 放卷 纠编不工作导致) | 让步接收 | 张文兵 | 2024-06-27 13:57:33 | 李琴 | 2024-06-27 18:58:17
| JG122406000122 |  |  | 翻包 | 30210015 | 光亮卷 | 0.1-SPCC | 1740 | 0.1 | 950 | 710 |  | 待判定 |  | 二级品（16个不同位置孔洞0.08-1.17平方毫米） | 报废品 |  |  | 孙备建 | 2024-06-27 12:08:31
| JG00240600281 |  |  | 覆膜 | 30312017 | 双面钢塑复合卷 | 0.25-SPCC | 4720 | 0.25 | 3656 | 610 |  | 待判定 | K孔洞(300米内操作侧1-60公分有10处孔洞大小0.11-1.92覆膜尾发现下道注意) | K孔洞(300米内操作侧1-60公分有10处孔洞大小0.11-1.92覆膜尾发现下道注意) | 合格品 |  |  | 何波 | 2024-06-26 17:42:52
MO000916-007-43 | JG122406010622/43 | JG122406010622 | 08001 | 分切 | 30322021 | 双面钢塑复合分切带 | 0.25-SPCC | 2330 | 0.25 | 90.7 | 31.75 |  | 待判定 |  |  | 合格品 |  |  | 何波 | 2024-06-26 16:09:36
MO000899-003-04 | JG12240600244 | JG1224060024 | 07001 | 覆膜 | 30312017 | 双面钢塑复合卷 | 0.25-SPCC | 2340 | 0.25 | 1801 | 610 |  | 待判定 | X线辊印(传动侧边部花辊印),L拉伸折印(来料尾部缩芯折印) | X线辊印(传动侧边部花辊印),L拉伸折印(来料尾部缩芯折印) | 让步接收 | 张文兵 | 2024-06-26 12:40:44 | 王燕 | 2024-06-26 15:15:30
MO000932-010-01 | JG12240600961 | JG1224060096 | 07001 | 覆膜 | 30312017 | 双面钢塑复合卷 | 0.25-SPCC | 4650 | 0.25 | 3490 | 610 |  | 待判定 | S色差条印(1),Z振纹(1),L露白(2000米下膜操作侧露白2公分 徐兴良造成),B白斑(1) | S色差条印(1),Z振纹(1),L露白(2000米下膜操作侧露白2公分 徐兴良造成),B白斑(1) | 让步接收 | 张文兵 | 2024-06-25 12:08:21 | 王燕 | 2024-06-25 15:19:03
| JG122406011424 |  |  | 覆膜 | 30312002 | 双面钢塑复合卷 | 0.19-SPCC | 3340 | 0.19 | 2010 | 710 |  | 待判定 | L拉伸折印(来料我把轻微缩芯印) | L拉伸折印(来料我把轻微缩芯印).内圈剥离6.26/4.7 | 半成品退库 |  |  | 孙备建 | 2024-06-25 14:22:59
| JG122406011423 |  |  | 覆膜 | 30312002 | 双面钢塑复合卷 | 0.19-SPCC | 3300 | 0.19 | 1998 | 710 |  | 待判定 |  | 剥离低6.26/4.7 | 让步接收 |  |  | 李琴 | 2024-06-25 08:38:00
MO000903-005-02 | JG122406011422 | JG12240601142 | 07001 | 覆膜 | 30312002 | 双面钢塑复合卷 | 0.19-SPCC | 3280 | 0.19 | 1992 | 710 |  | 待判定 | Q起筋(1200米上膜中间位置膜起筋 膜破1公分宽) | Q起筋(1200米上膜中间位置膜起筋 膜破1公分宽) | 让步接收 | 张文兵 | 2024-06-24 16:42:52 | 王燕 | 2024-06-24 17:44:32
MO000875-009-01 | JG00240600081 | JG0024060008 | 07001 | 覆膜 | 30312017 | 双面钢塑复合卷 | 0.25-SPCC | 2340 | 0.25 | 1840 | 610 |  | 待判定 | Z撞伤(2070--2220米操边撞伤皱印约1公分) | Z撞伤(2070--2220米操边撞伤皱印约1公分) | 让步接收 | 曹杰 | 2024-06-23 01:12:46 | 王燕 | 2024-06-24 14:11:37
MO000898-022-04 | JG00240600204 | JG0024060020 | 07001 | 覆膜 | 30312017 | 双面钢塑复合卷 | 0.25-SPCC | 2375 | 0.25 | 1860 | 610 |  | 待判定 | S碎边(尾500米操边碎边约3mm) | S碎边(尾500米操边碎边约3mm) | 让步接收 | 曹杰 | 2024-06-23 19:53:12 | 王燕 | 2024-06-23 20:15:25
MO000793-004-01 | JG12240600401 | JG1224060040 | 07001 | 覆膜 | 30312017 | 双面钢塑复合卷 | 0.25-SPCC | 4550 | 0.25 | 3556 | 610 |  | 待判定 | N粘钢折印(传边粘钢折印) | N粘钢折印(传边粘钢折印) | 让步接收 | 曹杰 | 2024-06-23 19:16:16 | 王燕 | 2024-06-23 19:38:19
MO000875-008-01 | JG12240601641 | JG1224060164 | 07001 | 覆膜 | 30312017 | 双面钢塑复合卷 | 0.25-SPCC | 2370 | 0.25 | 1810 | 610 |  | 待判定 | K孔洞(290米传39mm1个孔洞约0.11平方毫米。340米传24,78mm2个孔洞约0.11平方毫米。) | K孔洞(290米传39mm1个孔洞约0.11平方毫米。340米传24,78mm2个孔洞约0.11平方毫米。) | 让步接收 | 徐刚 | 2024-06-23 17:23:09 | 王燕 | 2024-06-23 18:37:45
MO000875-002-04 | JG12240600484 | JG1224060048 | 07001 | 覆膜 | 30312017 | 双面钢塑复合卷 | 0.25-SPCC | 2340 | 0.25 | 1813 | 610 |  | 待判定 | Z振纹(尾板面振纹),N粘钢折印(尾200米传边粘钢折印) | Z振纹(尾板面振纹),N粘钢折印(尾200米传边粘钢折印) | 让步接收 | 曹杰 | 2024-06-22 23:53:36 | 王燕 | 2024-06-23 15:15:06
MO000875-002-03 | JG12240600483 | JG1224060048 | 07001 | 覆膜 | 30312017 | 双面钢塑复合卷 | 0.25-SPCC | 2350 | 0.25 | 1819 | 610 |  | 待判定 | B爆辊印(整卷操作侧约10公分处爆辊印约4mm) | B爆辊印(整卷操作侧约10公分处爆辊印约4mm) | 让步接收 | 曹杰 | 2024-06-22 23:53:36 | 王燕 | 2024-06-23 15:12:28
MO000875-002-02 | JG12240600482 | JG1224060048 | 07001 | 覆膜 | 30312017 | 双面钢塑复合卷 | 0.25-SPCC | 2340 | 0.25 | 1815 | 610 |  | 待判定 | B爆辊印(整卷操作侧约10公分处爆辊印约4mm) | B爆辊印(整卷操作侧约10公分处爆辊印约4mm) | 让步接收 | 曹杰 | 2024-06-22 23:53:36 | 王燕 | 2024-06-23 15:09:46
MO000875-002-01 | JG12240600481 | JG1224060048 | 07001 | 覆膜 | 30312017 | 双面钢塑复合卷 | 0.25-SPCC | 2360 | 0.25 | 1831 | 610 |  | 待判定 | Z撞伤(200米内传边撞伤印约6mm) | Z撞伤(200米内传边撞伤印约6mm) | 让步接收 | 曹杰 | 2024-06-22 23:53:36 | 王燕 | 2024-06-23 15:07:16
MO000775-012-04 | JG12240600884 | JG1224060088 | 07001 | 覆膜 | 30312017 | 双面钢塑复合卷 | 0.25-SPCC | 2375 | 0.25 | 1845 | 610 |  | 待判定 | Z振纹(板面振纹) | Z振纹(板面振纹) | 让步接收 | 曹杰 | 2024-06-23 12:49:38 | 王燕 | 2024-06-23 14:09:53
MO000775-012-03 | JG12240600883 | JG1224060088 | 07001 | 覆膜 | 30312017 | 双面钢塑复合卷 | 0.25-SPCC | 2350 | 0.25 | 1819 | 610 |  | 待判定 | H黄条印(传边间断性黄条印) | H黄条印(传边间断性黄条印) | 让步接收 | 曹杰 | 2024-06-23 12:49:38 | 王燕 | 2024-06-23 14:08:33
MO000775-012-02 | JG12240600882 | JG1224060088 | 07001 | 覆膜 | 30312017 | 双面钢塑复合卷 | 0.25-SPCC | 2350 | 0.25 | 1815 | 610 |  | 待判定 | H黄条印(1400米传边1公分处间断性黄条印。),C虫斑(1700米操边有1个虫斑约2公分。) | H黄条印(1400米传边1公分处间断性黄条印。),C虫斑(1700米操边有1个虫斑约2公分。) | 让步接收 | 曹杰 | 2024-06-23 12:49:38 | 王燕 | 2024-06-23 14:06:41
MO000775-012-01 | JG12240600881 | JG1224060088 | 07001 | 覆膜 | 30312017 | 双面钢塑复合卷 | 0.25-SPCC | 2360 | 0.25 | 1825 | 610 |  | 待判定 | D顶伤(150米内操边铁桶顶伤印效重) | D顶伤(150米内操边铁桶顶伤印效重) | 让步接收 | 曹杰 | 2024-06-23 12:49:38 | 王燕 | 2024-06-23 14:03:12
MO000775-004-01 | JG12240600361 | JG1224060036 | 07001 | 覆膜 | 30312017 | 双面钢塑复合卷 | 0.25-SPCC | 2350 | 0.25 | 1829 | 610 |  | 待判定 | Z振纹(内板面振纹。) | Z振纹(内板面振纹。) | 让步接收 | 曹杰 | 2024-06-22 21:10:12 | 王燕 | 2024-06-22 21:55:47
| JG1224040264222 |  |  | 最终平整 | 30210015 | 光亮卷 | 0.1-SPCC | 380 | 0.1 | 206 | 710 |  | 待判定 | G辊印(操作侧26CM左右有花辊印 多个孔洞 二级品) | 短带二级品（轧机750乙叠带平整分包） | 报废品 |  |  | 孙备建 | 2024-06-22 19:39:51
MO000793-007-03 | JG12240600273 | JG1224060027 | 07001 | 覆膜 | 30312017 | 双面钢塑复合卷 | 0.25-SPCC | 2320 | 0.25 | 1805 | 610 |  | 待判定 | C虫斑(1920米传动侧10公分处虫斑约1-2公分。有虫尸。) |  | 让步接收 | 曹杰 | 2024-06-22 02:38:20 | 李琴 | 2024-06-22 08:21:21
MO000793-007-01 | JG12240600271 | JG1224060027 | 07001 | 覆膜 | 30312017 | 双面钢塑复合卷 | 0.25-SPCC | 2350 | 0.25 | 1825 | 610 |  | 待判定 | K孔洞(350米操21mm1个孔洞约0.17mm2),D顶伤(2050米传动侧20公分处有屋顶小碎销掉落，导致顶伤效重。) |  | 让步接收 | 曹杰 | 2024-06-22 02:38:20 | 李琴 | 2024-06-22 08:18:21
MO000768-004-04 | JG12240600644 | JG1224060064 | 07001 | 覆膜 | 30312017 | 双面钢塑复合卷 | 0.25-SPCC | 2360 | 0.25 | 1842 | 610 |  | 待判定 | X锈斑(板面小锈点。) |  | 让步接收 | 冯忠平 | 2024-06-22 04:24:20 | 李琴 | 2024-06-22 08:11:49
MO000793-008-04 | JG12240600444 | JG1224060044 | 07001 | 覆膜 | 30312017 | 双面钢塑复合卷 | 0.25-SPCC | 2380 | 0.25 | 1854 | 610 |  | 待判定 |  | 板面振纹，尾部150m传动侧5-6mm撞伤 | 让步接收 |  |  | 李琴 | 2024-06-21 19:53:12
MO000793-008-02 | JG12240600442 | JG1224060044 | 07001 | 覆膜 | 30312017 | 双面钢塑复合卷 | 0.25-SPCC | 2350 | 0.25 | 1810 | 610 |  | 待判定 |  | 板面振纹，传动侧撞伤5-6mm | 让步接收 |  |  | 李琴 | 2024-06-21 19:52:57
MO000832-001-02 | JG122406006322 | JG12240600632 | 07001 | 覆膜 | 30312017 | 双面钢塑复合卷 | 0.25-SPCC | 2435 | 0.25 | 1868 | 610 |  | 待判定 | M膜破 | 第一胶带上板面粘有防锈纸，下道注意。约占操作侧半个板面。 | 让步接收 |  |  | 耿小兵 | 2024-06-21 17:49:28
MO000448-001-03 | JG12240405283 | JG1224040528 | 07001 | 覆膜 | 30312017 | 双面钢塑复合卷 | 0.25-SPCC | 2300 | 0.25 | 1718 | 610 |  | 待判定 | Q起筋 | 板面操作侧轻微翘边 | 让步接收 | 倪志宏 | 2024-05-28 15:03:47 | 耿小兵 | 2024-06-21 17:49:16
MO000832-002 | JG12240600601 | JG12240600601 | 07001 | 覆膜 | 30312017 | 双面钢塑复合卷 | 0.25-SPCC | 4765 | 0.25 | 3670 | 610 |  | 待判定 | M膜破 | 第3胶带上板面有纸粘在胶带上 | 让步接收 |  |  | 耿小兵 | 2024-06-21 17:38:30
MO000861-001 | JG12240600592 | JG12240600592 | 07001 | 覆膜 | 30312017 | 双面钢塑复合卷 | 0.25-SPCC | 4735 | 0.25 | 3666 | 610 |  | 待判定 | Q起筋 | 第1卷2040米传动侧约15cm处上膜膜起筋长约10cm,,第2卷传动侧10cm粘膜膜起筋长约10cm | 让步接收 |  |  | 耿小兵 | 2024-06-21 17:38:21
MO000852-001 | JG12240600841 | JG12240600841 | 07001 | 覆膜 | 30312017 | 双面钢塑复合卷 | 0.25-SPCC | 4780 | 0.25 | 3682 | 610 |  | 待判定 | M膜破 | 第一卷1030米操作侧约20cm上板面虫斑5cm.内第2胶带上膜未来得及割，第2卷，尾200米传动侧边部来料撞伤约5mm | 让步接收 |  |  | 耿小兵 | 2024-06-21 17:38:14
MO000832-004 | JG12240600201 | JG12240600201 | 07001 | 覆膜 | 30312017 | 双面钢塑复合卷 | 0.25-SPCC | 4745 | 0.25 | 3686 | 610 |  | 待判定 | M膜破 | 内第一个胶带处下膜传动侧边部粘膜，宽约12公分 | 让步接收 |  |  | 耿小兵 | 2024-06-21 17:38:03
MO000448-001-02 | JG12240405282 | JG1224040528 | 07001 | 覆膜 | 30312017 | 双面钢塑复合卷 | 0.25-SPCC | 2340 | 0.25 | 1754 | 610 |  | 待判定 | S收卷不齐 | 尾部收卷不齐 轻微折印 | 让步接收 | 倪志宏 | 2024-05-28 15:03:47 | 耿小兵 | 2024-06-21 17:37:47
MO000777-001-01 | JG12240600351 | JG1224060035 | 07001 | 覆膜 | 30312017 | 双面钢塑复合卷 | 0.25-SPCC | 2360 | 0.25 | 1844 | 610 |  | 待判定 | C虫斑,K孔洞 | 3050米传动侧约35公分处有1个虫锈斑约5公分。 95,100米传21,22mm各1个孔洞约0.34,0.11平方毫米。 | 让步接收 | 曹杰 | 2024-06-19 22:02:41 | 耿小兵 | 2024-06-21 17:36:38
MO000777-001-02 | JG12240600352 | JG1224060035 | 07001 | 覆膜 | 30312017 | 双面钢塑复合卷 | 0.25-SPCC | 2350 | 0.25 | 1836 | 610 |  | 待判定 | M膜破 | 1970米操作侧10公分处大塑粒子顶伤，膜破约1公分。 | 让步接收 | 曹杰 | 2024-06-19 22:02:41 | 耿小兵 | 2024-06-21 17:36:26
MO000786-001-01 | JG00240502291 | JG0024050229 | 07001 | 覆膜 | 30312017 | 双面钢塑复合卷 | 0.25-SPCC | 2380 | 0.25 | 1894 | 610 |  | 待判定 | C虫斑 | 2100米操作侧25公分处虫锈斑约7公分。 | 让步接收 | 曹杰 | 2024-06-20 00:10:34 | 耿小兵 | 2024-06-21 17:36:09
MO000775-002-02 | JG12240600322 | JG1224060032 | 07001 | 覆膜 | 30312017 | 双面钢塑复合卷 | 0.25-SPCC | 2370 | 0.25 | 1824 | 610 |  | 待判定 | S色差 | 操作缩芯5CM | 让步接收 |  |  | 李琴 | 2024-06-21 09:03:25
MO000775-006-01 | JG12240600151 | JG1224060015 | 07001 | 覆膜 | 30312017 | 双面钢塑复合卷 | 0.25-SPCC | 3150 | 0.25 | 2436 | 610 |  | 待判定 |  | 120/130/400/550米传动侧43/44/25/29mm处4个1.0/0.68/0.11/0.11平方毫米孔洞，辊印，白斑 | 让步接收 |  |  | 李琴 | 2024-06-18 17:46:50
MO000287-051 | JG1224040431 | JG1224040431 | 04003 | 最终平整 | 30210015 | 光亮卷 | 0.1-SPCC | 9480 | 0.4 | 4402 | 610 |  | 待判定 | K孔洞 |  | 让步接收 |  |  | 孙备建 | 2024-06-14 17:00:57
MO000288-013-02 | JG12240404962 | JG1224040496 | 04003 | 最终平整 | 30210015 | 光亮卷 | 0.1-SPCC | 6590 | 0.4 | 3072 | 610 |  | 待判定 |  |  | 让步接收 | 刘勇 | 2024-05-28 17:54:10 | 孙备建 | 2024-06-14 16:58:59
MO000288-013-01 | JG12240404961 | JG1224040496 | 04003 | 最终平整 | 30210015 | 光亮卷 | 0.1-SPCC | 6550 | 0.4 | 3034 | 610 |  | 待判定 |  |  | 让步接收 | 刘勇 | 2024-05-28 17:54:10 | 孙备建 | 2024-06-14 16:58:13
MO000288-001-02 | JG12240404762 | JG1224040476 | 04003 | 最终平整 | 30210015 | 光亮卷 | 0.1-SPCC | 7020 | 0.4 | 3252 | 610 |  | 待判定 |  |  | 让步接收 | 刘勇 | 2024-05-28 19:27:13 | 孙备建 | 2024-06-14 16:57:13
MO000288-001-01 | JG12240404761 | JG1224040476 | 04003 | 最终平整 | 30210015 | 光亮卷 | 0.1-SPCC | 7050 | 0.4 | 3242 | 610 |  | 待判定 |  |  | 让步接收 | 刘勇 | 2024-05-28 19:27:13 | 孙备建 | 2024-06-14 16:56:15
MO000287-031 | JG1224040348 | JG1224040348 | 04003 | 最终平整 | 20500018 | 光亮卷半成品 | 0.1-SPCC | 13670 | 0.4 | 6390 | 610 |  | 待判定 | Q缺口 | 4800米传边部5厘米缺口 | 半成品退库 |  |  | 孙备建 | 2024-06-13 18:54:49
MO000246-025 | JG1224040419 | JG1224040419 | 04003 | 最终平整 | 20500018 | 光亮卷半成品 | 0.1-SPCC | 14170 | 0.4 | 6628 | 610 |  | 待判定 | B爆辊印 |  | 半成品退库 |  |  | 孙备建 | 2024-06-13 18:54:02
MO000266-035 | JG1224040330 | JG1224040330 | 04003 | 最终平整 | 30210011 | 光亮卷 | 0.15-SPCC | 7090 | 0.157 | 5100 | 12.8 |  | 待判定 | S松花印 | 松花印(内3180米操6.5公分左右间断性松花印有手感) | 让步接收 |  |  | 孙备建 | 2024-06-13 18:50:10
MO000266-019 | JG1224040314 | JG1224040314 | 04003 | 最终平整 | 30210011 | 光亮卷 | 0.15-SPCC | 9550 | 0.156 | 6900 | 12.8 |  | 待判定 | K孔洞 | 针眼孔洞(330-397米传505-586毫米38个0.02-0.14平方毫米已夹纸) | 让步接收 |  |  | 孙备建 | 2024-06-13 18:48:33
MO000264-047 | JG1224040469 | JG1224040469 | 04003 | 最终平整 | 20500013 | 光亮卷半成品 | 0.15-SPCC | 7050 | 0.4 | 4890 | 610 |  | 待判定 |  |  | 半成品退库 |  |  | 孙备建 | 2024-06-13 18:47:21
MO000288-011 | JG1224040495 | JG1224040495 | 04003 | 最终平整 | 30210015 | 光亮卷 | 0.1-SPCC | 13150 | 0.097 | 6100 | 12.8 |  | 待判定 | K孔洞 | 针眼孔洞(内40米打皱夹纸作废带，471/474/477米传219毫米爆辊孔洞3个0.27-0.35,1436-2913米传209毫米爆辊孔洞11个0.73-1.41,4005-4007米传211毫米爆辊孔洞3个0.5-23.23，10244米传394毫米1.91平方毫米)整卷传210毫米爆辊印 | 让步接收 |  |  | 孙备建 | 2024-06-13 18:45:17
MO000267-001-01 | JG12240404781 | JG1224040478 | 04003 | 最终平整 | 20500018 | 光亮卷半成品 | 0.15-SPCC | 2060 | 0.098 | 960 | 12.8 |  | 待判定 | D短带 | 轧机粘钢缺口断带 | 协议品 |  |  | 孙备建 | 2024-06-13 18:44:33
MO000289-003-02 | JG12240405082 | JG1224040508 | 04003 | 最终平整 | 30210011 | 光亮卷 | 0.1-SPCC | 1980 | 0.1 | 902 | 610 |  | 待判定 | D短带 | 短带二级品(内有接头）（脱脂750-2甲短带2020米，平整放卷故障660米断带） | 报废品 |  |  | 孙备建 | 2024-06-13 18:43:34
MO000267-049-02 | JG12240405172 | JG1224040517 | 04003 | 最终平整 | 30210011 | 光亮卷 | 0.15-SPCC | 1480 | 0.15 | 1080 | 610 |  | 待判定 | D短带 | 短带二级品（800平整收卷跳张断带造成） | 报废品 |  |  | 孙备建 | 2024-06-13 18:43:20
MO000431-008 | JG1224050145 | JG1224050145 | 04003 | 最终平整 | 20500018 | 光亮卷半成品 | 0.1-SPCC | 7060 | 0.4 | 4930 | 610 |  | 待判定 | Q缺口 | 4632-5100米操间断性粘钢缺口0.5-3.5公分左右 | 半成品退库 |  |  | 孙备建 | 2024-06-13 18:42:56
MO000443-002 | JG0024050139 | JG0024050139 | 04003 | 最终平整 | 20500018 | 光亮卷半成品 | 0.155-SPCC | 9500 | 0.4 | 6800 | 610 |  | 待判定 | D叠带,K孔洞 | 针眼孔洞(164米操·380.9MM0.19,334米117MM0.19,8085米364.5MM0.25,8093米364MM0.33,9034-9043米515-570MM9个0.1-0.16平方毫米）,尾部1200米传侧边部间断性亮点，内500米传侧边部5CM左右粘钢折印,内6805米传侧边部间断性花辊印2CM左右,传侧6805米边部1个2CM左右叠带（夹纸）《边丝造成》 | 让步接收 |  |  | 孙备建 | 2024-06-13 18:42:15
MO000302-013-01 | JG12240400771 | JG1224040077 | 04003 | 最终平整 | 20500018 | 光亮卷半成品 | 0.1-SPCC | 9380 | 0.1 | 5046 | 710 |  | 待判定 | K孔洞 | 针眼孔洞(8150-8160米之间传188-279毫米29个0.25-14.67平方毫米已夹纸) | 半成品退库 |  |  | 孙备建 | 2024-06-13 18:38:51
MO000484-006-02 | JG12240402632 | JG1224040263 | 04003 | 最终平整 | 30210015 | 光亮卷 | 0.1-SPCC | 12680 | 0.1 | 6900 | 710 |  | 待判定 | K孔洞,D叠带,H花辊印 | 针眼孔洞(9687米传54毫米1个0.1平方毫米 ），停机印（1050米）， 操作侧花辊印 ，11500米左右有叠带已夹纸 | 半成品退库 |  |  | 孙备建 | 2024-06-13 18:29:34
MO000289-025 | JG1224040550 | JG1224040550 | 04003 | 最终平整 | 30210011 | 光亮卷 | 0.15-SPCC | 7040 | 0.4 | 4870 | 610 |  | 待判定 | S松花印 | 尾部300米操侧木耳边严重平后松花印重有手感 | 让步接收 |  |  | 孙备建 | 2024-06-13 18:27:08
MO000289-037-02 | JG12240405552 | JG1224040555 | 04003 | 最终平整 | 30210011 | 光亮卷 | 0.15-SPCC | 7280 | 0.147 | 3290 | 12.8 |  | 待判定 | H厚薄公差 | 同板差0.15/0.147/0.14 | 让步接收 |  |  | 孙备建 | 2024-06-13 17:28:46
MO000278-005 | JG0024040647 | JG0024040647 | 04003 | 最终平整 | 20500018 | 光亮卷半成品 | 0.1-SPCC | 11600 | 0.1 | 5404 | 12.8 |  | 待判定 | K孔洞 | 4046米操55毫米孔洞面积0.55,4331米操347毫米孔洞面积3.11,7761-7792米操547毫米孔洞面积0.05-1.69共11个，10275米操535毫米孔洞面积0.16,10772米操392毫米孔洞面积0.16 | 半成品退库 |  |  | 孙备建 | 2024-06-13 17:18:31
MO000289-019-01 | JG12240405401 | JG1224040540 | 04003 | 最终平整 | 30210011 | 光亮卷 | 0.15-SPCC | 7000 | 0.103 | 3258 | 12.8 |  | 待判定 | K孔洞 | 针眼孔洞(2066/2075/2088米传7毫米3个0.15/0.12/0.15,2075/2079米传26毫米2个0.1/0.14,2075/2079米传10毫米2个0.1/0.06,2079/2083米传9毫米2个0.62，2079米传28毫米0.12,2079/2083米传13毫米2个0.1/0.15,2079米传30毫米0.08平方毫米) | 让步接收 |  |  | 孙备建 | 2024-06-13 17:15:35
MO000553-006 | JG0024050230 | JG0024050230 | 04003 | 最终平整 | 30210010 | 光亮卷 | 0.155-SPCC | 7170 | 0.155 | 5286 | 610 |  | 待判定 | K孔洞 | 7003米操5.91毫米1个4.7平方毫米孔洞 | 让步接收 |  |  | 孙备建 | 2024-06-13 13:44:10
MO000266-023 | JG1224040318 | JG1224040318 | 04003 | 最终平整 | 30210011 | 光亮卷 | 0.15-SPCC | 9560 | 0.152 | 6850 | 610 |  | 待判定 | K孔洞 | 孔洞(202/211米操3毫米2个粘钢孔洞8.14/4.18,1648米操407毫米1个0.6,2003/2007/2016/2020米操492毫米4个0.22-0.6,2392/2821米操519/505毫米2个0.96/0.14平方毫米) | 让步接收 |  |  | 孙备建 | 2024-06-13 13:30:16
MO000442-011 | JG1224050166 | JG1224050166 | 04003 | 最终平整 | 30210011 | 光亮卷 | 0.15-SPCC | 7080 | 0.15 | 4900 | 610 |  | 待判定 | K孔洞 | 5499/5506/5519/5520/5526米传30毫米5个0.79--1.14平方毫米 | 让步接收 |  |  | 孙备建 | 2024-06-13 13:26:07
MO000288-021-01 | JG12240405441 | JG1224040544 | 04003 | 最终平整 | 30210015 | 光亮卷 | 0.1-SPCC | 970 | 0.1 | 510 | 610 |  | 待判定 | D短带 | 短带二级品（轧机700乙中间辊烧辊断带产生） | 报废品 |  |  | 孙备建 | 2024-06-13 13:14:46
MO000287-069-02 | JG12240404522 | JG1224040452 | 04003 | 最终平整 | 30210015 | 光亮卷 | 0.1-SPCC | 960 | 0.1 | 440 | 610 |  | 待判定 | D短带 | 短带二级品（850平整机跳动分包） | 报废品 |  |  | 孙备建 | 2024-06-13 13:13:54
MO000569-003-02-01 | JG122405003521 | JG1224050035 | 04003 | 最终平整 | 30210015 | 光亮卷 | 0.1-SPCC | 650 | 0.1 | 350 | 710 |  | 待判定 | D短带 | 短带（平整850乙辊座烧死断带） | 报废品 |  |  | 沈飞鸿 | 2024-06-13 09:13:14
MO000265-001-14 | JG0024040191/14 | JG0024040191 | 08001 | 分切 | 30322021 | 双面钢塑复合分切带 |  | 3000 | 0.25 | 3 | 30 |  | 待判定 | [5 empty] | 王生苗 | 2024-05-06 18:08:20
MO000265-001-08 | JG0024040191/8 | JG0024040191 | 08001 | 分切 | 30322021 | 双面钢塑复合分切带 |  | 3000 | 0.25 | 4 | 21 |  | 待判定 |  |  | 报废品 |  |  | 超级管理员 | 2024-05-04 14:10:45
MO000230-001-02-02-02 | JG1124050001222 | JG1124050001 | 04003 | 最终平整 | 30210015 | 光亮卷 |  | 3000 | 0.1 | 7621 | 610 |  | 待判定 | X线条印,C擦伤,A凹印 | 1111 | 报废品 |  |  | 超级管理员 | 2024-05-04 14:09:22
MO000223-001 | 20240430 | 20240430 | 04003 | 最终平整 | 31010053 | 小品种钢卷 | 0.52-SPCC | 500 | 0.6 | 990 | 610 |  | 待判定 | S色差 |  | 半成品退库 |  |  | 超级管理员 | 2024-05-04 13:50:46
MO000230-001-02-02-01 | JG1124050001221 | JG1124050001 | 04003 | 最终平整 | 30210015 | 光亮卷 | 0.1-SPCC | 3000 | 0.1 | 7626 | 610 |  | 待判定 | A凹印,S色差 | 1111 | 报废品 |  |  | 超级管理员 | 2024-05-04 13:49:26
MO000230-001-02-01 | JG112405000121 | JG1124050001 | 01004 | 最终脱脂 | 30210015 | 光亮卷 | 0.1-SPCC | 3000 | 0.1 | 15250 | 610 |  | 待判定 |  | 1111 | 报废品 |  |  | 超级管理员 | 2024-05-04 13:48:41
MO000229-001-03 | DL0024050003 | 42A0002 | 00001 | 纵剪 | 20100023 | 轧硬 | 0.4*610-SPCC | 300 | 0.4 | 50200 | 610 |  | 待判定 | A凹印 |  | 让步接收 |  |  | 陈志华 | 2024-05-01 14:36:23
MO000097-001-04 | G0024040004 | 42A0008 | 0001 | 纵剪 | 20100023 | 轧硬 | 0.4*610-SPCC | 444 | 0.4 | 5.03 | 610 |  | 待判定 |  |  | 合格品 |  |  | 超级管理员 | 2024-04-22 13:42:14
MO000097-001-03 | G0024040003 | 42A0008 | 0001 | 纵剪 | 20100023 | 轧硬 | 0.4*610-SPCC | 3333 | 0.4 | 5.03 | 610 |  | 待判定 | [] |  | 合格品 |  |  | 超级管理员 | 2024-04-21 11:31:01