## sheet1
卷号 | 炉台编码 | 炉台名称 | 填炉参与人 | 出炉参与人 | 填炉班组 | 出炉班组 | 填炉顺序 | 来料编码 | 来料名称 | 来料规格 | 厚度 | 长度 | 宽度 | 重量 | 填炉日期 | 出炉日期 | 吊外罩日期
JG1224060340 | JT9 | 九天9# | 谷玉岭,何世建,黄飞岳,张驰晨 | 谷玉岭,何世建,黄飞岳,张驰晨 | 甲 | 甲 | 2 | 20100023 | 轧硬 | 0.4mm*610mm*3375m | 0.4 | 3375 | 610 | 6324 | 2024-07-01 21:41:22 | 2024-07-03 05:39:50 | 2024-07-03 05:39:49 | 2