## sheet1
工序名称 | 新卷号 | 批号 | 机组名称 | 班组 | 参与人 | 不良现象 | 判定结果 | 来料重量 | 出料重量 | 出料长度 | 出料厚度 | 出料宽度 | 工序要求 | 来料编码 | 来料名称 | 来料规格 | 产品编码 | 产品名称 | 产品规格 | 子计划号 | 实际开始时间 | 实际结束时间 | 卷号ID | 操作工人 | 报工人 | 来料厚度 | 来料长度 | 来料宽度 | 子计划号要求 | 报表审核 | 审核人
覆膜 | JG122405516411 | JG122405516411 | 九天覆膜-9 | 甲 | 倪志宏,徐兴良 | K孔洞(300米操作侧22公分处1个 大小0.44平方毫米 1630米操作侧26公分处1个 大小2.9平方毫米，3080米操作侧28公分处1个 大小0.18平方毫米) | 合格品 | 2349 | 2538 | 4080 | 0.165 | 760 | / | 30110014 | 铬钝化卷 | 0.1-SPCC | 30312001 | 双面钢塑复合卷 | 0.165-SPCC | MO001702-005 | 2024-08-01 23:56:11 | 2024-08-01 23:59:12 | 245734 | 5750 |  | 0.1 | 0 | 760