## sheet1
工序名称 | 新卷号 | 批号 | 机组名称 | 工序状态 | 检验结果 | 班组 | 参与人 | 来料重量 | 出料重量 | 成材率 | 出料长度 | 出料厚度 | 出料宽度 | 工序要求 | 备注 | 来料编码 | 来料名称 | 来料规格 | 产品编码 | 产品名称 | 产品规格 | 膜名称 | 排序 | 主计划号 | 子计划号 | 工序流程编码 | 工序流程名称 | 工单需求 | 计划开始时间 | 计划结束时间 | 工单状态 | 实际开始时间 | 产出时间 | 组织名称 | 卷号ID | 操作工人 | 报工人 | 检验 | 来料厚度 | 来料长度 | 来料宽度 | 是否分卷 | 原卷号 | 工单要求 | 是否成品 | 不良现象 | 是否入库 | 入库审核
纵剪 | JG1224080012 | SA124714604200 | 九天纵剪机 | 合格 | 合格品 | 乙 | 钱康,叶伟 | 13350 | 13350 | 1 | 6120 | 0.4 | 710 | 按+2MM工艺生产 |  | 11010007 | 原钢卷 | 0.4*1430-SPCC | 20100028 | 轧硬 | 0.4*710-SPCC |  | 10 | MO002238 | MO002238-001-02 | ZJ001 | 纵剪模板 | 26760 | 2024-08-01 | 2024-08-01 | 5 | 2024-08-01 16:34:25 | 2024-08-01 17:43:58 | 江苏九天光电科技有限公司 | 0 | 叶伟 |  | 1 | 0.4 | 6120 | 710 | 1 | JG1224080012 |  | 1 |  | 是 | 1
纵剪 | JG1224080011 | SA124714604200 | 九天纵剪机 | 合格 | 合格品 | 乙 | 钱康,叶伟 | 13345 | 13345 | 1 | 6120 | 0.4 | 710 | 按+2MM工艺生产 |  | 11010007 | 原钢卷 | 0.4*1430-SPCC | 20100028 | 轧硬 | 0.4*710-SPCC |  | 10 | MO002238 | MO002238-001-01 | ZJ001 | 纵剪模板 | 26760 | 2024-08-01 | 2024-08-01 | 5 | 2024-08-01 16:34:25 | 2024-08-01 17:43:58 | 江苏九天光电科技有限公司 | 0 | 叶伟 |  | 1 | 0.4 | 6120 | 710 | 1 | JG1224080011 |  | 1 |  | 是 | 1
纵剪 | JG1224080010 | SA124714604700 | 九天纵剪机 | 合格 | 合格品 | 乙 | 钱康,叶伟 | 13405 | 13405 | 1 | 6150 | 0.4 | 710 | 按+2MM工艺生产 |  | 11010007 | 原钢卷 | 0.4*1430-SPCC | 20100028 | 轧硬 | 0.4*710-SPCC |  | 10 | MO002237 | MO002237-002-02 | ZJ001 | 纵剪模板 | 26890 | 2024-08-01 | 2024-08-01 | 5 | 2024-08-01 15:13:31 | 2024-08-01 16:34:12 | 江苏九天光电科技有限公司 | 273256 | 叶伟 |  | 1 | 0.4 | 6150 | 710 | 1 | JG1224080010 |  | 1 |  | 是 | 1
纵剪 | JG1224080009 | SA124714604700 | 九天纵剪机 | 合格 | 合格品 | 乙 | 钱康,叶伟 | 13400 | 13400 | 1 | 6150 | 0.4 | 710 | 按+2MM工艺生产 |  | 11010007 | 原钢卷 | 0.4*1430-SPCC | 20100028 | 轧硬 | 0.4*710-SPCC |  | 10 | MO002237 | MO002237-002-01 | ZJ001 | 纵剪模板 | 26890 | 2024-08-01 | 2024-08-01 | 5 | 2024-08-01 15:13:31 | 2024-08-01 16:34:12 | 江苏九天光电科技有限公司 | 273256 | 叶伟 |  | 1 | 0.4 | 6150 | 710 | 1 | JG1224080009 |  | 1 |  | 是 | 1
纵剪 | JG1224080008 | SA124714602500 | 九天纵剪机 | 合格 | 合格品 | 乙 | 钱康,叶伟 | 13490 | 13490 | 1 | 6180 | 0.4 | 710 | 按+2MM工艺生产 |  | 11010007 | 原钢卷 | 0.4*1430-SPCC | 20100028 | 轧硬 | 0.4*710-SPCC |  | 10 | MO002237 | MO002237-003-02 | ZJ001 | 纵剪模板 | 27050 | 2024-08-01 | 2024-08-01 | 5 | 2024-08-01 14:00:46 | 2024-08-01 15:13:16 | 江苏九天光电科技有限公司 | 273253 | 叶伟 |  | 1 | 0.4 | 6180 | 710 | 1 | JG1224080008 |  | 1 |  | 是 | 1
纵剪 | JG1224080007 | SA124714602500 | 九天纵剪机 | 合格 | 合格品 | 乙 | 钱康,叶伟 | 13480 | 13480 | 1 | 6180 | 0.4 | 710 | 按+2MM工艺生产 |  | 11010007 | 原钢卷 | 0.4*1430-SPCC | 20100028 | 轧硬 | 0.4*710-SPCC |  | 10 | MO002237 | MO002237-003-01 | ZJ001 | 纵剪模板 | 27050 | 2024-08-01 | 2024-08-01 | 5 | 2024-08-01 14:00:46 | 2024-08-01 15:13:16 | 江苏九天光电科技有限公司 | 273253 | 叶伟 |  | 1 | 0.4 | 6180 | 710 | 1 | JG1224080007 |  | 1 |  | 是 | 1
纵剪 | JG1224080006 | SA124714602300 | 九天纵剪机 | 合格 | 合格品 | 乙 | 钱康,叶伟 | 13425 | 13425 | 1 | 6155 | 0.4 | 710 | 按+2MM工艺生产 |  | 11010007 | 原钢卷 | 0.4*1430-SPCC | 20100028 | 轧硬 | 0.4*710-SPCC |  | 10 | MO002237 | MO002237-004-02 | ZJ001 | 纵剪模板 | 26920 | 2024-08-01 | 2024-08-01 | 5 | 2024-08-01 13:42:13 | 2024-08-01 13:55:09 | 江苏九天光电科技有限公司 | 273252 | 叶伟 |  | 1 | 0.4 | 6155 | 710 | 1 | JG1224080006 |  | 1 |  | 是 | 1
纵剪 | JG1224080005 | SA124714602300 | 九天纵剪机 | 合格 | 合格品 | 乙 | 钱康,叶伟 | 13420 | 13420 | 1 | 6155 | 0.4 | 710 | 按+2MM工艺生产 |  | 11010007 | 原钢卷 | 0.4*1430-SPCC | 20100028 | 轧硬 | 0.4*710-SPCC |  | 10 | MO002237 | MO002237-004-01 | ZJ001 | 纵剪模板 | 26920 | 2024-08-01 | 2024-08-01 | 5 | 2024-08-01 13:42:13 | 2024-08-01 13:55:09 | 江苏九天光电科技有限公司 | 273252 | 叶伟 |  | 1 | 0.4 | 6155 | 710 | 1 | JG1224080005 |  | 1 |  | 是 | 1
纵剪 | JG1224080004 | SA124714602900 | 九天纵剪机 | 合格 | 合格品 | 乙 | 钱康,叶伟 | 13440 | 13440 | 1 | 6160 | 0.4 | 710 | 按+2MM工艺生产 |  | 11010007 | 原钢卷 | 0.4*1430-SPCC | 20100028 | 轧硬 | 0.4*710-SPCC |  | 10 | MO002237 | MO002237-005-02 | ZJ001 | 纵剪模板 | 26950 | 2024-08-01 | 2024-08-01 | 5 | 2024-08-01 11:55:36 | 2024-08-01 12:33:59 | 江苏九天光电科技有限公司 | 273254 | 叶伟 |  | 1 | 0.4 | 6160 | 710 | 1 | JG1224080004 |  | 1 |  | 是 | 1
纵剪 | JG1224080003 | SA124714602900 | 九天纵剪机 | 合格 | 合格品 | 乙 | 钱康,叶伟 | 13430 | 13430 | 1 | 6160 | 0.4 | 710 | 按+2MM工艺生产 |  | 11010007 | 原钢卷 | 0.4*1430-SPCC | 20100028 | 轧硬 | 0.4*710-SPCC |  | 10 | MO002237 | MO002237-005-01 | ZJ001 | 纵剪模板 | 26950 | 2024-08-01 | 2024-08-01 | 5 | 2024-08-01 11:55:36 | 2024-08-01 12:33:59 | 江苏九天光电科技有限公司 | 273254 | 叶伟 |  | 1 | 0.4 | 6160 | 710 | 1 | JG1224080003 |  | 1 |  | 是 | 1
纵剪 | JG1224080002 | SA124714603000 | 九天纵剪机 | 合格 | 合格品 | 乙 | 钱康,叶伟 | 13495 | 13495 | 1 | 6180 | 0.4 | 710 | 按+2MM工艺生产 |  | 11010007 | 原钢卷 | 0.4*1430-SPCC | 20100028 | 轧硬 | 0.4*710-SPCC |  | 10 | MO002237 | MO002237-001-02 | ZJ001 | 纵剪模板 | 27060 | 2024-08-01 | 2024-08-01 | 5 | 2024-08-01 11:53:39 | 2024-08-01 11:55:20 | 江苏九天光电科技有限公司 | 273255 | 叶伟 |  | 1 | 0.4 | 6180 | 710 | 1 | JG1224080002 |  | 1 |  | 是 | 1
纵剪 | JG1224080001 | SA124714603000 | 九天纵剪机 | 合格 | 合格品 | 乙 | 钱康,叶伟 | 13490 | 13490 | 1 | 6180 | 0.4 | 710 | 按+2MM工艺生产 |  | 11010007 | 原钢卷 | 0.4*1430-SPCC | 20100028 | 轧硬 | 0.4*710-SPCC |  | 10 | MO002237 | MO002237-001-01 | ZJ001 | 纵剪模板 | 27060 | 2024-08-01 | 2024-08-01 | 5 | 2024-08-01 11:53:39 | 2024-08-01 11:55:20 | 江苏九天光电科技有限公司 | 273255 | 叶伟 |  | 1 | 0.4 | 6180 | 710 | 1 | JG1224080001 |  | 1 |  | 是 | 1