## sheet1
工序名称 | 批号 | 新卷号 | 出料厚度 | 出料宽度 | 出料长度 | 出料重量 | 备注 | 膜名称 | 机组名称 | 工序状态 | 检验结果 | 班组 | 参与人 | 来料重量 | 成材率 | 工序要求 | 来料编码 | 来料名称 | 来料规格 | 产品编码 | 产品名称 | 产品规格 | 排序 | 主计划号 | 子计划号 | 工序流程编码 | 工序流程名称 | 工单需求 | 计划开始时间 | 计划结束时间 | 工单状态 | 实际开始时间 | 产出时间 | 组织名称 | 卷号ID | 操作工人 | 报工人 | 检验 | 来料厚度 | 来料长度 | 来料宽度 | 是否分卷 | 原卷号 | 工单要求 | 是否成品 | 不良现象 | 是否入库 | 入库审核
纵剪 | 2406223300B100 | JG9124080070 | 0.4 | 610 | 2130 | 3980 |  |  | 九天纵剪机 | 合格 | 合格品 | 乙 | 钱康,叶伟 | 3980 | 1 | 按+2MM工艺生产 | 11010004 | 原钢卷 | 0.4*1250-SPCC | 20100023 | 轧硬 | 0.4*610-SPCC | 10 | MO002319 | MO002319-007-04 | ZJ001 | 纵剪模板 | 21200 | 2024-08-04 | 2024-08-04 | 3 | 2024-08-04 07:22:06 | 2024-08-04 07:38:18 | 江苏九天光电科技有限公司 | 0 | 叶伟 |  | 1 | 0.4 | 2130 | 610 | 1 | JG9124080070 |  | 1 |  | 是 | 1
纵剪 | 2406223300B100 | JG9124080069 | 0.4 | 610 | 3400 | 6400 |  |  | 九天纵剪机 | 合格 | 合格品 | 乙 | 钱康,叶伟 | 6400 | 1 | 按+2MM工艺生产 | 11010004 | 原钢卷 | 0.4*1250-SPCC | 20100023 | 轧硬 | 0.4*610-SPCC | 10 | MO002319 | MO002319-007-03 | ZJ001 | 纵剪模板 | 21200 | 2024-08-04 | 2024-08-04 | 3 | 2024-08-04 07:22:06 | 2024-08-04 07:38:18 | 江苏九天光电科技有限公司 | 0 | 叶伟 |  | 1 | 0.4 | 3400 | 610 | 1 | JG9124080069 |  | 1 |  | 是 | 1
纵剪 | 2406223300B100 | JG9124080068 | 0.4 | 630 | 2130 | 4105 |  |  | 九天纵剪机 | 合格 | 合格品 | 乙 | 钱康,叶伟 | 4105 | 1 | 按+2MM工艺生产 | 11010004 | 原钢卷 | 0.4*1250-SPCC | 20100025 | 轧硬 | 0.4*630-SPCC | 10 | MO002319 | MO002319-007-02 | ZJ001 | 纵剪模板 | 21200 | 2024-08-04 | 2024-08-04 | 3 | 2024-08-04 07:22:06 | 2024-08-04 07:38:18 | 江苏九天光电科技有限公司 | 0 | 叶伟 |  | 1 | 0.4 | 2130 | 630 | 1 | JG9124080068 |  | 1 |  | 是 | 1
纵剪 | 2406223300B100 | JG9124080067 | 0.4 | 630 | 3400 | 6615 |  |  | 九天纵剪机 | 合格 | 合格品 | 乙 | 钱康,叶伟 | 6615 | 1 | 按+2MM工艺生产 | 11010004 | 原钢卷 | 0.4*1250-SPCC | 20100025 | 轧硬 | 0.4*630-SPCC | 10 | MO002319 | MO002319-007-01 | ZJ001 | 纵剪模板 | 21200 | 2024-08-04 | 2024-08-04 | 3 | 2024-08-04 07:22:06 | 2024-08-04 07:38:18 | 江苏九天光电科技有限公司 | 0 | 叶伟 |  | 1 | 0.4 | 3400 | 630 | 1 | JG9124080067 |  | 1 |  | 是 | 1
纵剪 | 2406210600B100 | JG9124080066 | 0.4 | 610 | 2140 | 4030 |  |  | 九天纵剪机 | 合格 | 合格品 | 乙 | 钱康,叶伟 | 4030 | 1 | 按+2MM工艺生产 | 11010004 | 原钢卷 | 0.4*1250-SPCC | 20100023 | 轧硬 | 0.4*610-SPCC | 10 | MO002319 | MO002319-005-04 | ZJ001 | 纵剪模板 | 21280 | 2024-08-04 | 2024-08-04 | 3 | 2024-08-04 07:18:15 | 2024-08-04 07:21:52 | 江苏九天光电科技有限公司 | 0 | 叶伟 |  | 1 | 0.4 | 2140 | 610 | 1 | JG9124080066 |  | 1 |  | 是 | 1
纵剪 | 2406210600B100 | JG9124080065 | 0.4 | 610 | 3400 | 6390 |  |  | 九天纵剪机 | 合格 | 合格品 | 乙 | 钱康,叶伟 | 6390 | 1 | 按+2MM工艺生产 | 11010004 | 原钢卷 | 0.4*1250-SPCC | 20100023 | 轧硬 | 0.4*610-SPCC | 10 | MO002319 | MO002319-005-03 | ZJ001 | 纵剪模板 | 21280 | 2024-08-04 | 2024-08-04 | 3 | 2024-08-04 07:18:15 | 2024-08-04 07:21:52 | 江苏九天光电科技有限公司 | 0 | 叶伟 |  | 1 | 0.4 | 3400 | 610 | 1 | JG9124080065 |  | 1 |  | 是 | 1
纵剪 | 2406210600B100 | JG9124080064 | 0.4 | 630 | 2140 | 4160 |  |  | 九天纵剪机 | 合格 | 合格品 | 乙 | 钱康,叶伟 | 4160 | 1 | 按+2MM工艺生产 | 11010004 | 原钢卷 | 0.4*1250-SPCC | 20100025 | 轧硬 | 0.4*630-SPCC | 10 | MO002319 | MO002319-005-02 | ZJ001 | 纵剪模板 | 21280 | 2024-08-04 | 2024-08-04 | 3 | 2024-08-04 07:18:15 | 2024-08-04 07:21:52 | 江苏九天光电科技有限公司 | 0 | 叶伟 |  | 1 | 0.4 | 2140 | 630 | 1 | JG9124080064 |  | 1 |  | 是 | 1
纵剪 | 2406210600B100 | JG9124080063 | 0.4 | 630 | 3400 | 6610 |  |  | 九天纵剪机 | 合格 | 合格品 | 乙 | 钱康,叶伟 | 6610 | 1 | 按+2MM工艺生产 | 11010004 | 原钢卷 | 0.4*1250-SPCC | 20100025 | 轧硬 | 0.4*630-SPCC | 10 | MO002319 | MO002319-005-01 | ZJ001 | 纵剪模板 | 21280 | 2024-08-04 | 2024-08-04 | 3 | 2024-08-04 07:18:15 | 2024-08-04 07:21:52 | 江苏九天光电科技有限公司 | 0 | 叶伟 |  | 1 | 0.4 | 3400 | 630 | 1 | JG9124080063 |  | 1 |  | 是 | 1
纵剪 | 2406224500B100 | JG9124080062 | 0.4 | 610 | 2130 | 4005 |  |  | 九天纵剪机 | 合格 | 合格品 | 乙 | 钱康,叶伟 | 4005 | 1 | 按+2MM工艺生产 | 11010004 | 原钢卷 | 0.4*1250-SPCC | 20100023 | 轧硬 | 0.4*610-SPCC | 10 | MO002319 | MO002319-003-04 | ZJ001 | 纵剪模板 | 21260 | 2024-08-04 | 2024-08-04 | 3 | 2024-08-04 07:16:39 | 2024-08-04 07:18:05 | 江苏九天光电科技有限公司 | 0 | 叶伟 |  | 1 | 0.4 | 2130 | 610 | 1 | JG9124080062 |  | 1 |  | 是 | 1
纵剪 | 2406224500B100 | JG9124080061 | 0.4 | 610 | 3400 | 6405 |  |  | 九天纵剪机 | 合格 | 合格品 | 乙 | 钱康,叶伟 | 6405 | 1 | 按+2MM工艺生产 | 11010004 | 原钢卷 | 0.4*1250-SPCC | 20100023 | 轧硬 | 0.4*610-SPCC | 10 | MO002319 | MO002319-003-03 | ZJ001 | 纵剪模板 | 21260 | 2024-08-04 | 2024-08-04 | 3 | 2024-08-04 07:16:39 | 2024-08-04 07:18:05 | 江苏九天光电科技有限公司 | 0 | 叶伟 |  | 1 | 0.4 | 3400 | 610 | 1 | JG9124080061 |  | 1 |  | 是 | 1
纵剪 | 2406224500B100 | JG9124080060 | 0.4 | 630 | 2130 | 4130 |  |  | 九天纵剪机 | 合格 | 合格品 | 乙 | 钱康,叶伟 | 4130 | 1 | 按+2MM工艺生产 | 11010004 | 原钢卷 | 0.4*1250-SPCC | 20100025 | 轧硬 | 0.4*630-SPCC | 10 | MO002319 | MO002319-003-02 | ZJ001 | 纵剪模板 | 21260 | 2024-08-04 | 2024-08-04 | 3 | 2024-08-04 07:16:39 | 2024-08-04 07:18:05 | 江苏九天光电科技有限公司 | 0 | 叶伟 |  | 1 | 0.4 | 2130 | 630 | 1 | JG9124080060 |  | 1 |  | 是 | 1
纵剪 | 2406224500B100 | JG9124080059 | 0.4 | 630 | 3400 | 6620 |  |  | 九天纵剪机 | 合格 | 合格品 | 乙 | 钱康,叶伟 | 6620 | 1 | 按+2MM工艺生产 | 11010004 | 原钢卷 | 0.4*1250-SPCC | 20100025 | 轧硬 | 0.4*630-SPCC | 10 | MO002319 | MO002319-003-01 | ZJ001 | 纵剪模板 | 21260 | 2024-08-04 | 2024-08-04 | 3 | 2024-08-04 07:16:39 | 2024-08-04 07:18:05 | 江苏九天光电科技有限公司 | 0 | 叶伟 |  | 1 | 0.4 | 3400 | 630 | 1 | JG9124080059 |  | 1 |  | 是 | 1
纵剪 | 2406209700B100 | JG9124080058 | 0.4 | 610 | 2120 | 3990 |  |  | 九天纵剪机 | 合格 | 合格品 | 乙 | 叶伟,钱康 | 3990 | 1 | 按+2MM工艺生产 | 11010004 | 原钢卷 | 0.4*1250-SPCC | 20100023 | 轧硬 | 0.4*610-SPCC | 10 | MO002319 | MO002319-001-04 | ZJ001 | 纵剪模板 | 21220 | 2024-08-04 | 2024-08-04 | 3 | 2024-08-04 07:14:20 | 2024-08-04 07:16:29 | 江苏九天光电科技有限公司 | 0 | 叶伟 |  | 1 | 0.4 | 2120 | 610 | 1 | JG9124080058 |  | 1 |  | 是 | 1
纵剪 | 2406209700B100 | JG9124080057 | 0.4 | 610 | 3400 | 6400 |  |  | 九天纵剪机 | 合格 | 合格品 | 乙 | 叶伟,钱康 | 6400 | 1 | 按+2MM工艺生产 | 11010004 | 原钢卷 | 0.4*1250-SPCC | 20100023 | 轧硬 | 0.4*610-SPCC | 10 | MO002319 | MO002319-001-03 | ZJ001 | 纵剪模板 | 21220 | 2024-08-04 | 2024-08-04 | 3 | 2024-08-04 07:14:20 | 2024-08-04 07:16:29 | 江苏九天光电科技有限公司 | 0 | 叶伟 |  | 1 | 0.4 | 3400 | 610 | 1 | JG9124080057 |  | 1 |  | 是 | 1
纵剪 | 2406209700B100 | JG9124080056 | 0.4 | 630 | 2120 | 4120 |  |  | 九天纵剪机 | 合格 | 合格品 | 乙 | 叶伟,钱康 | 4120 | 1 | 按+2MM工艺生产 | 11010004 | 原钢卷 | 0.4*1250-SPCC | 20100025 | 轧硬 | 0.4*630-SPCC | 10 | MO002319 | MO002319-001-02 | ZJ001 | 纵剪模板 | 21220 | 2024-08-04 | 2024-08-04 | 3 | 2024-08-04 07:14:20 | 2024-08-04 07:16:29 | 江苏九天光电科技有限公司 | 0 | 叶伟 |  | 1 | 0.4 | 2120 | 630 | 1 | JG9124080056 |  | 1 |  | 是 | 1
纵剪 | 2406209700B100 | JG9124080055 | 0.4 | 630 | 3400 | 6605 |  |  | 九天纵剪机 | 合格 | 合格品 | 乙 | 叶伟,钱康 | 6605 | 1 | 按+2MM工艺生产 | 11010004 | 原钢卷 | 0.4*1250-SPCC | 20100025 | 轧硬 | 0.4*630-SPCC | 10 | MO002319 | MO002319-001-01 | ZJ001 | 纵剪模板 | 21220 | 2024-08-04 | 2024-08-04 | 3 | 2024-08-04 07:14:20 | 2024-08-04 07:16:29 | 江苏九天光电科技有限公司 | 0 | 叶伟 |  | 1 | 0.4 | 3400 | 630 | 1 | JG9124080055 |  | 1 |  | 是 | 1
纵剪 | 2406215100B100 | JG9124080054 | 0.4 | 610 | 2140 | 4020 |  |  | 九天纵剪机 | 合格 | 合格品 | 乙 | 钱康,叶伟 | 4020 | 1 | 按+2MM工艺生产 | 11010004 | 原钢卷 | 0.4*1250-SPCC | 20100023 | 轧硬 | 0.4*610-SPCC | 10 | MO002319 | MO002319-011-04 | ZJ001 | 纵剪模板 | 21260 | 2024-08-04 | 2024-08-04 | 3 | 2024-08-04 07:12:25 | 2024-08-04 07:14:08 | 江苏九天光电科技有限公司 | 0 | 叶伟 |  | 1 | 0.4 | 2140 | 610 | 1 | JG9124080054 |  | 1 |  | 是 | 1
纵剪 | 2406215100B100 | JG9124080053 | 0.4 | 610 | 3400 | 6410 |  |  | 九天纵剪机 | 合格 | 合格品 | 乙 | 钱康,叶伟 | 6410 | 1 | 按+2MM工艺生产 | 11010004 | 原钢卷 | 0.4*1250-SPCC | 20100023 | 轧硬 | 0.4*610-SPCC | 10 | MO002319 | MO002319-011-03 | ZJ001 | 纵剪模板 | 21260 | 2024-08-04 | 2024-08-04 | 3 | 2024-08-04 07:12:25 | 2024-08-04 07:14:08 | 江苏九天光电科技有限公司 | 0 | 叶伟 |  | 1 | 0.4 | 3400 | 610 | 1 | JG9124080053 |  | 1 |  | 是 | 1
纵剪 | 2406215100B100 | JG9124080052 | 0.4 | 630 | 2140 | 4140 |  |  | 九天纵剪机 | 合格 | 合格品 | 乙 | 钱康,叶伟 | 4140 | 1 | 按+2MM工艺生产 | 11010004 | 原钢卷 | 0.4*1250-SPCC | 20100025 | 轧硬 | 0.4*630-SPCC | 10 | MO002319 | MO002319-011-02 | ZJ001 | 纵剪模板 | 21260 | 2024-08-04 | 2024-08-04 | 3 | 2024-08-04 07:12:25 | 2024-08-04 07:14:08 | 江苏九天光电科技有限公司 | 0 | 叶伟 |  | 1 | 0.4 | 2140 | 630 | 1 | JG9124080052 |  | 1 |  | 是 | 1
纵剪 | 2406215100B100 | JG9124080051 | 0.4 | 630 | 3400 | 6595 |  |  | 九天纵剪机 | 合格 | 合格品 | 乙 | 钱康,叶伟 | 6595 | 1 | 按+2MM工艺生产 | 11010004 | 原钢卷 | 0.4*1250-SPCC | 20100025 | 轧硬 | 0.4*630-SPCC | 10 | MO002319 | MO002319-011-01 | ZJ001 | 纵剪模板 | 21260 | 2024-08-04 | 2024-08-04 | 3 | 2024-08-04 07:12:25 | 2024-08-04 07:14:08 | 江苏九天光电科技有限公司 | 0 | 叶伟 |  | 1 | 0.4 | 3400 | 630 | 1 | JG9124080051 |  | 1 |  | 是 | 1
纵剪 | 2406470000B100 | JG9124080050 | 0.4 | 610 | 2120 | 3990 |  |  | 九天纵剪机 | 合格 | 合格品 | 甲 | 沈严松,杨久明 | 3990 | 1 | 按+2MM工艺生产 | 11010004 | 原钢卷 | 0.4*1250-SPCC | 20100023 | 轧硬 | 0.4*610-SPCC | 10 | MO002319 | MO002319-009-04 | ZJ001 | 纵剪模板 | 21200 | 2024-08-04 | 2024-08-04 | 3 | 2024-08-04 07:08:42 | 2024-08-04 07:11:22 | 江苏九天光电科技有限公司 | 0 | 沈严松 |  | 1 | 0.4 | 2120 | 610 | 1 | JG9124080050 |  | 1 |  | 是 | 1
纵剪 | 2406470000B100 | JG9124080049 | 0.4 | 610 | 3410 | 6410 |  |  | 九天纵剪机 | 合格 | 合格品 | 甲 | 沈严松,杨久明 | 6410 | 1 | 按+2MM工艺生产 | 11010004 | 原钢卷 | 0.4*1250-SPCC | 20100023 | 轧硬 | 0.4*610-SPCC | 10 | MO002319 | MO002319-009-03 | ZJ001 | 纵剪模板 | 21200 | 2024-08-04 | 2024-08-04 | 3 | 2024-08-04 07:08:42 | 2024-08-04 07:11:22 | 江苏九天光电科技有限公司 | 0 | 沈严松 |  | 1 | 0.4 | 3410 | 610 | 1 | JG9124080049 |  | 1 |  | 是 | 1
纵剪 | 2406470000B100 | JG9124080048 | 0.4 | 630 | 2120 | 4110 |  |  | 九天纵剪机 | 合格 | 合格品 | 甲 | 沈严松,杨久明 | 4110 | 1 | 按+2MM工艺生产 | 11010004 | 原钢卷 | 0.4*1250-SPCC | 20100025 | 轧硬 | 0.4*630-SPCC | 10 | MO002319 | MO002319-009-02 | ZJ001 | 纵剪模板 | 21200 | 2024-08-04 | 2024-08-04 | 3 | 2024-08-04 07:08:42 | 2024-08-04 07:11:22 | 江苏九天光电科技有限公司 | 0 | 沈严松 |  | 1 | 0.4 | 2120 | 630 | 1 | JG9124080048 |  | 1 |  | 是 | 1
纵剪 | 2406470000B100 | JG9124080047 | 0.4 | 630 | 3410 | 6610 |  |  | 九天纵剪机 | 合格 | 合格品 | 甲 | 沈严松,杨久明 | 6610 | 1 | 按+2MM工艺生产 | 11010004 | 原钢卷 | 0.4*1250-SPCC | 20100025 | 轧硬 | 0.4*630-SPCC | 10 | MO002319 | MO002319-009-01 | ZJ001 | 纵剪模板 | 21200 | 2024-08-04 | 2024-08-04 | 3 | 2024-08-04 07:08:42 | 2024-08-04 07:11:22 | 江苏九天光电科技有限公司 | 0 | 沈严松 |  | 1 | 0.4 | 3410 | 630 | 1 | JG9124080047 |  | 1 |  | 是 | 1
纵剪 | 2406210700B100 | JG9124080046 | 0.4 | 610 | 2140 | 4025 |  |  | 九天纵剪机 | 合格 | 合格品 | 乙 | 叶伟,钱康 | 4025 | 1 | 按+2MM工艺生产 | 11010004 | 原钢卷 | 0.4*1250-SPCC | 20100023 | 轧硬 | 0.4*610-SPCC | 10 | MO002316 | MO002316-009-04 | ZJ001 | 纵剪模板 | 21260 | 2024-08-03 | 2024-08-03 | 5 | 2024-08-03 23:30:07 | 2024-08-03 23:38:45 | 江苏九天光电科技有限公司 | 0 | 叶伟 |  | 1 | 0.4 | 2140 | 610 | 1 | JG9124080046 |  | 1 |  | 是 | 1
纵剪 | 2406210700B100 | JG9124080045 | 0.4 | 610 | 3400 | 6400 |  |  | 九天纵剪机 | 合格 | 合格品 | 乙 | 叶伟,钱康 | 6400 | 1 | 按+2MM工艺生产 | 11010004 | 原钢卷 | 0.4*1250-SPCC | 20100023 | 轧硬 | 0.4*610-SPCC | 10 | MO002316 | MO002316-009-03 | ZJ001 | 纵剪模板 | 21260 | 2024-08-03 | 2024-08-03 | 5 | 2024-08-03 23:30:07 | 2024-08-03 23:38:45 | 江苏九天光电科技有限公司 | 0 | 叶伟 |  | 1 | 0.4 | 3400 | 610 | 1 | JG9124080045 |  | 1 |  | 是 | 1
纵剪 | 2406210700B100 | JG9124080044 | 0.4 | 630 | 2140 | 4160 |  |  | 九天纵剪机 | 合格 | 合格品 | 乙 | 叶伟,钱康 | 4160 | 1 | 按+2MM工艺生产 | 11010004 | 原钢卷 | 0.4*1250-SPCC | 20100025 | 轧硬 | 0.4*630-SPCC | 10 | MO002316 | MO002316-009-02 | ZJ001 | 纵剪模板 | 21260 | 2024-08-03 | 2024-08-03 | 3 | 2024-08-03 23:30:07 | 2024-08-03 23:38:45 | 江苏九天光电科技有限公司 | 0 | 叶伟 |  | 1 | 0.4 | 2140 | 630 | 1 | JG9124080044 |  | 1 |  | 是 | 1
纵剪 | 2406210700B100 | JG9124080043 | 0.4 | 630 | 3400 | 6605 |  |  | 九天纵剪机 | 合格 | 合格品 | 乙 | 叶伟,钱康 | 6605 | 1 | 按+2MM工艺生产 | 11010004 | 原钢卷 | 0.4*1250-SPCC | 20100025 | 轧硬 | 0.4*630-SPCC | 10 | MO002316 | MO002316-009-01 | ZJ001 | 纵剪模板 | 21260 | 2024-08-03 | 2024-08-03 | 3 | 2024-08-03 23:30:07 | 2024-08-03 23:38:45 | 江苏九天光电科技有限公司 | 0 | 叶伟 |  | 1 | 0.4 | 3400 | 630 | 1 | JG9124080043 |  | 1 |  | 是 | 1
纵剪 | 2406469100B100 | JG9124080042 | 0.4 | 610 | 2120 | 3995 |  |  | 九天纵剪机 | 合格 | 合格品 | 甲 | 沈严松,杨久明 | 3995 | 1 | 按+2MM工艺生产 | 11010004 | 原钢卷 | 0.4*1250-SPCC | 20100023 | 轧硬 | 0.4*610-SPCC | 10 | MO002316 | MO002316-001-04 | ZJ001 | 纵剪模板 | 21240 | 2024-08-03 | 2024-08-03 | 5 | 2024-08-03 23:18:46 | 2024-08-03 23:29:25 | 江苏九天光电科技有限公司 | 0 | 沈严松 |  | 1 | 0.4 | 2120 | 610 | 1 | JG9124080042 |  | 1 |  | 是 | 1
纵剪 | 2406469100B100 | JG9124080041 | 0.4 | 610 | 3410 | 6415 |  |  | 九天纵剪机 | 合格 | 合格品 | 甲 | 沈严松,杨久明 | 6415 | 1 | 按+2MM工艺生产 | 11010004 | 原钢卷 | 0.4*1250-SPCC | 20100023 | 轧硬 | 0.4*610-SPCC | 10 | MO002316 | MO002316-001-03 | ZJ001 | 纵剪模板 | 21240 | 2024-08-03 | 2024-08-03 | 5 | 2024-08-03 23:18:46 | 2024-08-03 23:29:25 | 江苏九天光电科技有限公司 | 0 | 沈严松 |  | 1 | 0.4 | 3410 | 610 | 1 | JG9124080041 |  | 1 |  | 是 | 1
纵剪 | 2406469100B100 | JG9124080040 | 0.4 | 630 | 2120 | 4125 |  |  | 九天纵剪机 | 合格 | 合格品 | 甲 | 沈严松,杨久明 | 4125 | 1 | 按+2MM工艺生产 | 11010004 | 原钢卷 | 0.4*1250-SPCC | 20100025 | 轧硬 | 0.4*630-SPCC | 10 | MO002316 | MO002316-001-02 | ZJ001 | 纵剪模板 | 21240 | 2024-08-03 | 2024-08-03 | 3 | 2024-08-03 23:18:46 | 2024-08-03 23:29:25 | 江苏九天光电科技有限公司 | 0 | 沈严松 |  | 1 | 0.4 | 2120 | 630 | 1 | JG9124080040 |  | 1 |  | 是 | 1
纵剪 | 2406469100B100 | JG9124080039 | 0.4 | 630 | 3410 | 6620 |  |  | 九天纵剪机 | 合格 | 合格品 | 甲 | 沈严松,杨久明 | 6620 | 1 | 按+2MM工艺生产 | 11010004 | 原钢卷 | 0.4*1250-SPCC | 20100025 | 轧硬 | 0.4*630-SPCC | 10 | MO002316 | MO002316-001-01 | ZJ001 | 纵剪模板 | 21240 | 2024-08-03 | 2024-08-03 | 3 | 2024-08-03 23:18:46 | 2024-08-03 23:29:25 | 江苏九天光电科技有限公司 | 0 | 沈严松 |  | 1 | 0.4 | 3410 | 630 | 1 | JG9124080039 |  | 1 |  | 是 | 1
纵剪 | 2406210100B100 | JG9124080038 | 0.4 | 610 | 2130 | 3995 |  |  | 九天纵剪机 | 合格 | 合格品 | 甲 | 沈严松,杨久明 | 3995 | 1 | 按+2MM工艺生产 | 11010004 | 原钢卷 | 0.4*1250-SPCC | 20100023 | 轧硬 | 0.4*610-SPCC | 10 | MO002316 | MO002316-011-04 | ZJ001 | 纵剪模板 | 21240 | 2024-08-03 | 2024-08-03 | 3 | 2024-08-03 21:42:12 | 2024-08-03 22:14:04 | 江苏九天光电科技有限公司 | 0 | 沈严松 |  | 1 | 0.4 | 2130 | 610 | 1 | JG9124080038 |  | 1 |  | 是 | 1
纵剪 | 2406210100B100 | JG9124080037 | 0.4 | 610 | 3410 | 6395 |  |  | 九天纵剪机 | 合格 | 合格品 | 甲 | 沈严松,杨久明 | 6395 | 1 | 按+2MM工艺生产 | 11010004 | 原钢卷 | 0.4*1250-SPCC | 20100023 | 轧硬 | 0.4*610-SPCC | 10 | MO002316 | MO002316-011-03 | ZJ001 | 纵剪模板 | 21240 | 2024-08-03 | 2024-08-03 | 3 | 2024-08-03 21:42:12 | 2024-08-03 22:14:04 | 江苏九天光电科技有限公司 | 0 | 沈严松 |  | 1 | 0.4 | 3410 | 610 | 1 | JG9124080037 |  | 1 |  | 是 | 1
纵剪 | 2406210100B100 | JG9124080036 | 0.4 | 630 | 2130 | 4130 |  |  | 九天纵剪机 | 合格 | 合格品 | 甲 | 沈严松,杨久明 | 4130 | 1 | 按+2MM工艺生产 | 11010004 | 原钢卷 | 0.4*1250-SPCC | 20100025 | 轧硬 | 0.4*630-SPCC | 10 | MO002316 | MO002316-011-02 | ZJ001 | 纵剪模板 | 21240 | 2024-08-03 | 2024-08-03 | 3 | 2024-08-03 21:42:12 | 2024-08-03 22:14:04 | 江苏九天光电科技有限公司 | 0 | 沈严松 |  | 1 | 0.4 | 2130 | 630 | 1 | JG9124080036 |  | 1 |  | 是 | 1
纵剪 | 2406210100B100 | JG9124080035 | 0.4 | 630 | 3410 | 6610 |  |  | 九天纵剪机 | 合格 | 合格品 | 甲 | 沈严松,杨久明 | 6610 | 1 | 按+2MM工艺生产 | 11010004 | 原钢卷 | 0.4*1250-SPCC | 20100025 | 轧硬 | 0.4*630-SPCC | 10 | MO002316 | MO002316-011-01 | ZJ001 | 纵剪模板 | 21240 | 2024-08-03 | 2024-08-03 | 3 | 2024-08-03 21:42:12 | 2024-08-03 22:14:04 | 江苏九天光电科技有限公司 | 0 | 沈严松 |  | 1 | 0.4 | 3410 | 630 | 1 | JG9124080035 |  | 1 |  | 是 | 1
纵剪 | 2406210000B100 | JG9124080034 | 0.4 | 610 | 2150 | 4040 |  |  | 九天纵剪机 | 合格 | 合格品 | 甲 | 沈严松,杨久明 | 4040 | 1 | 按+2MM工艺生产 | 11010004 | 原钢卷 | 0.4*1250-SPCC | 20100023 | 轧硬 | 0.4*610-SPCC | 10 | MO002316 | MO002316-003-04 | ZJ001 | 纵剪模板 | 21300 | 2024-08-03 | 2024-08-03 | 5 | 2024-08-03 20:36:03 | 2024-08-03 21:01:48 | 江苏九天光电科技有限公司 | 0 | 沈严松 |  | 1 | 0.4 | 2150 | 610 | 1 | JG9124080034 |  | 1 |  | 是 | 1
纵剪 | 2406210000B100 | JG9124080033 | 0.4 | 610 | 3410 | 6385 |  |  | 九天纵剪机 | 合格 | 合格品 | 甲 | 沈严松,杨久明 | 6385 | 1 | 按+2MM工艺生产 | 11010004 | 原钢卷 | 0.4*1250-SPCC | 20100023 | 轧硬 | 0.4*610-SPCC | 10 | MO002316 | MO002316-003-03 | ZJ001 | 纵剪模板 | 21300 | 2024-08-03 | 2024-08-03 | 5 | 2024-08-03 20:36:03 | 2024-08-03 21:01:48 | 江苏九天光电科技有限公司 | 0 | 沈严松 |  | 1 | 0.4 | 3410 | 610 | 1 | JG9124080033 |  | 1 |  | 是 | 1
纵剪 | 2406210000B100 | JG9124080032 | 0.4 | 630 | 2150 | 4180 |  |  | 九天纵剪机 | 合格 | 合格品 | 甲 | 沈严松,杨久明 | 4180 | 1 | 按+2MM工艺生产 | 11010004 | 原钢卷 | 0.4*1250-SPCC | 20100025 | 轧硬 | 0.4*630-SPCC | 10 | MO002316 | MO002316-003-02 | ZJ001 | 纵剪模板 | 21300 | 2024-08-03 | 2024-08-03 | 3 | 2024-08-03 20:36:03 | 2024-08-03 21:01:48 | 江苏九天光电科技有限公司 | 0 | 沈严松 |  | 1 | 0.4 | 2150 | 630 | 1 | JG9124080032 |  | 1 |  | 是 | 1
纵剪 | 2406210000B100 | JG9124080031 | 0.4 | 630 | 3410 | 6600 |  |  | 九天纵剪机 | 合格 | 合格品 | 甲 | 沈严松,杨久明 | 6600 | 1 | 按+2MM工艺生产 | 11010004 | 原钢卷 | 0.4*1250-SPCC | 20100025 | 轧硬 | 0.4*630-SPCC | 10 | MO002316 | MO002316-003-01 | ZJ001 | 纵剪模板 | 21300 | 2024-08-03 | 2024-08-03 | 3 | 2024-08-03 20:36:03 | 2024-08-03 21:01:48 | 江苏九天光电科技有限公司 | 0 | 沈严松 |  | 1 | 0.4 | 3410 | 630 | 1 | JG9124080031 |  | 1 |  | 是 | 1
纵剪 | 2406289600B100 | JG9124080030 | 0.4 | 610 | 2110 | 3980 |  |  | 九天纵剪机 | 合格 | 合格品 | 甲 | 沈严松,杨久明 | 3980 | 1 | 按+2MM工艺生产 | 11010004 | 原钢卷 | 0.4*1250-SPCC | 20100023 | 轧硬 | 0.4*610-SPCC | 10 | MO002316 | MO002316-005-04 | ZJ001 | 纵剪模板 | 21240 | 2024-08-03 | 2024-08-03 | 3 | 2024-08-03 20:29:56 | 2024-08-03 20:34:33 | 江苏九天光电科技有限公司 | 0 | 沈严松 |  | 1 | 0.4 | 2110 | 610 | 1 | JG9124080030 |  | 1 |  | 是 | 1
纵剪 | 2406289600B100 | JG9124080029 | 0.4 | 610 | 3410 | 6415 |  |  | 九天纵剪机 | 合格 | 合格品 | 甲 | 沈严松,杨久明 | 6415 | 1 | 按+2MM工艺生产 | 11010004 | 原钢卷 | 0.4*1250-SPCC | 20100023 | 轧硬 | 0.4*610-SPCC | 10 | MO002316 | MO002316-005-03 | ZJ001 | 纵剪模板 | 21240 | 2024-08-03 | 2024-08-03 | 3 | 2024-08-03 20:29:56 | 2024-08-03 20:34:33 | 江苏九天光电科技有限公司 | 0 | 沈严松 |  | 1 | 0.4 | 3410 | 610 | 1 | JG9124080029 |  | 1 |  | 是 | 1
纵剪 | 2406289600B100 | JG9124080028 | 0.4 | 630 | 2110 | 4100 |  |  | 九天纵剪机 | 合格 | 合格品 | 甲 | 沈严松,杨久明 | 4100 | 1 | 按+2MM工艺生产 | 11010004 | 原钢卷 | 0.4*1250-SPCC | 20100025 | 轧硬 | 0.4*630-SPCC | 10 | MO002316 | MO002316-005-02 | ZJ001 | 纵剪模板 | 21240 | 2024-08-03 | 2024-08-03 | 3 | 2024-08-03 20:29:56 | 2024-08-03 20:34:33 | 江苏九天光电科技有限公司 | 0 | 沈严松 |  | 1 | 0.4 | 2110 | 630 | 1 | JG9124080028 |  | 1 |  | 是 | 1
纵剪 | 2406289600B100 | JG9124080027 | 0.4 | 630 | 3410 | 6620 |  |  | 九天纵剪机 | 合格 | 合格品 | 甲 | 沈严松,杨久明 | 6620 | 1 | 按+2MM工艺生产 | 11010004 | 原钢卷 | 0.4*1250-SPCC | 20100025 | 轧硬 | 0.4*630-SPCC | 10 | MO002316 | MO002316-005-01 | ZJ001 | 纵剪模板 | 21240 | 2024-08-03 | 2024-08-03 | 3 | 2024-08-03 20:29:56 | 2024-08-03 20:34:33 | 江苏九天光电科技有限公司 | 0 | 沈严松 |  | 1 | 0.4 | 3410 | 630 | 1 | JG9124080027 |  | 1 |  | 是 | 1
纵剪 | 2406359700B100 | JG9124080026 | 0.4 | 610 | 2090 | 3930 |  |  | 九天纵剪机 | 合格 | 合格品 | 甲 | 沈严松,杨久明 | 3930 | 1 | 按+2MM工艺生产 | 11010004 | 原钢卷 | 0.4*1250-SPCC | 20100023 | 轧硬 | 0.4*610-SPCC | 10 | MO002316 | MO002316-007-04 | ZJ001 | 纵剪模板 | 21100 | 2024-08-03 | 2024-08-03 | 3 | 2024-08-03 20:24:38 | 2024-08-03 20:29:40 | 江苏九天光电科技有限公司 | 0 | 沈严松 |  | 1 | 0.4 | 2090 | 610 | 1 | JG9124080026 |  | 1 |  | 是 | 1
纵剪 | 2406359700B100 | JG9124080025 | 0.4 | 610 | 3400 | 6385 |  |  | 九天纵剪机 | 合格 | 合格品 | 甲 | 沈严松,杨久明 | 6385 | 1 | 按+2MM工艺生产 | 11010004 | 原钢卷 | 0.4*1250-SPCC | 20100023 | 轧硬 | 0.4*610-SPCC | 10 | MO002316 | MO002316-007-03 | ZJ001 | 纵剪模板 | 21100 | 2024-08-03 | 2024-08-03 | 3 | 2024-08-03 20:24:38 | 2024-08-03 20:29:40 | 江苏九天光电科技有限公司 | 0 | 沈严松 |  | 1 | 0.4 | 3400 | 610 | 1 | JG9124080025 |  | 1 |  | 是 | 1
纵剪 | 2406359700B100 | JG9124080024 | 0.4 | 630 | 2090 | 4055 |  |  | 九天纵剪机 | 合格 | 合格品 | 甲 | 沈严松,杨久明 | 4055 | 1 | 按+2MM工艺生产 | 11010004 | 原钢卷 | 0.4*1250-SPCC | 20100025 | 轧硬 | 0.4*630-SPCC | 10 | MO002316 | MO002316-007-02 | ZJ001 | 纵剪模板 | 21100 | 2024-08-03 | 2024-08-03 | 3 | 2024-08-03 20:24:38 | 2024-08-03 20:29:40 | 江苏九天光电科技有限公司 | 0 | 沈严松 |  | 1 | 0.4 | 2090 | 630 | 1 | JG9124080024 |  | 1 |  | 是 | 1
纵剪 | 2406359700B100 | JG9124080023 | 0.4 | 630 | 3400 | 6605 |  |  | 九天纵剪机 | 合格 | 合格品 | 甲 | 沈严松,杨久明 | 6605 | 1 | 按+2MM工艺生产 | 11010004 | 原钢卷 | 0.4*1250-SPCC | 20100025 | 轧硬 | 0.4*630-SPCC | 10 | MO002316 | MO002316-007-01 | ZJ001 | 纵剪模板 | 21100 | 2024-08-03 | 2024-08-03 | 3 | 2024-08-03 20:24:38 | 2024-08-03 20:29:40 | 江苏九天光电科技有限公司 | 0 | 沈严松 |  | 1 | 0.4 | 3400 | 630 | 1 | JG9124080023 |  | 1 |  | 是 | 1
纵剪 | 2406209600B100 | JG9124080022 | 0.4 | 610 | 2130 | 4000 |  |  | 九天纵剪机 | 合格 | 合格品 | 乙 | 钱康,叶伟 | 4000 | 1 | 按+2MM工艺生产 | 11010004 | 原钢卷 | 0.4*1250-SPCC | 20100023 | 轧硬 | 0.4*610-SPCC | 10 | MO002307 | MO002307-003-04 | ZJ001 | 纵剪模板 | 21240 | 2024-08-03 | 2024-08-03 | 5 | 2024-08-03 15:43:35 | 2024-08-03 16:42:22 | 江苏九天光电科技有限公司 | 277247 | 叶伟 |  | 1 | 0.4 | 2130 | 610 | 1 | JG9124080022 |  | 1 |  | 是 | 1
纵剪 | 2406209600B100 | JG9124080021 | 0.4 | 610 | 3400 | 6395 |  |  | 九天纵剪机 | 合格 | 合格品 | 乙 | 钱康,叶伟 | 6395 | 1 | 按+2MM工艺生产 | 11010004 | 原钢卷 | 0.4*1250-SPCC | 20100023 | 轧硬 | 0.4*610-SPCC | 10 | MO002307 | MO002307-003-03 | ZJ001 | 纵剪模板 | 21240 | 2024-08-03 | 2024-08-03 | 5 | 2024-08-03 15:43:35 | 2024-08-03 16:42:22 | 江苏九天光电科技有限公司 | 277247 | 叶伟 |  | 1 | 0.4 | 3400 | 610 | 1 | JG9124080021 |  | 1 |  | 是 | 1
纵剪 | 2406209600B100 | JG9124080020 | 0.4 | 630 | 2130 | 4135 |  |  | 九天纵剪机 | 合格 | 合格品 | 乙 | 钱康,叶伟 | 4135 | 1 | 按+2MM工艺生产 | 11010004 | 原钢卷 | 0.4*1250-SPCC | 20100025 | 轧硬 | 0.4*630-SPCC | 10 | MO002307 | MO002307-003-02 | ZJ001 | 纵剪模板 | 21240 | 2024-08-03 | 2024-08-03 | 3 | 2024-08-03 15:43:35 | 2024-08-03 16:42:22 | 江苏九天光电科技有限公司 | 277249 | 叶伟 |  | 1 | 0.4 | 2130 | 630 | 1 | JG9124080020 |  | 1 |  | 是 | 1
纵剪 | 2406209600B100 | JG9124080019 | 0.4 | 630 | 3400 | 6610 |  |  | 九天纵剪机 | 合格 | 合格品 | 乙 | 钱康,叶伟 | 6610 | 1 | 按+2MM工艺生产 | 11010004 | 原钢卷 | 0.4*1250-SPCC | 20100025 | 轧硬 | 0.4*630-SPCC | 10 | MO002307 | MO002307-003-01 | ZJ001 | 纵剪模板 | 21240 | 2024-08-03 | 2024-08-03 | 3 | 2024-08-03 15:43:35 | 2024-08-03 16:42:22 | 江苏九天光电科技有限公司 | 277249 | 叶伟 |  | 1 | 0.4 | 3400 | 630 | 1 | JG9124080019 |  | 1 |  | 是 | 1
纵剪 | 2406215500B100 | JG9124080018 | 0.4 | 610 | 2120 | 3985 |  |  | 九天纵剪机 | 合格 | 合格品 | 乙 | 钱康,叶伟 | 3985 | 1 | 按+2MM工艺生产 | 11010004 | 原钢卷 | 0.4*1250-SPCC | 20100023 | 轧硬 | 0.4*610-SPCC | 10 | MO002307 | MO002307-007-04 | ZJ001 | 纵剪模板 | 21220 | 2024-08-03 | 2024-08-03 | 3 | 2024-08-03 14:31:35 | 2024-08-03 15:43:25 | 江苏九天光电科技有限公司 | 0 | 叶伟 |  | 1 | 0.4 | 2120 | 610 | 1 | JG9124080018 |  | 1 |  | 是 | 1
纵剪 | 2406215500B100 | JG9124080017 | 0.4 | 610 | 3400 | 6410 |  |  | 九天纵剪机 | 合格 | 合格品 | 乙 | 钱康,叶伟 | 6410 | 1 | 按+2MM工艺生产 | 11010004 | 原钢卷 | 0.4*1250-SPCC | 20100023 | 轧硬 | 0.4*610-SPCC | 10 | MO002307 | MO002307-007-03 | ZJ001 | 纵剪模板 | 21220 | 2024-08-03 | 2024-08-03 | 3 | 2024-08-03 14:31:35 | 2024-08-03 15:43:25 | 江苏九天光电科技有限公司 | 0 | 叶伟 |  | 1 | 0.4 | 3400 | 610 | 1 | JG9124080017 |  | 1 |  | 是 | 1
纵剪 | 2406215500B100 | JG9124080016 | 0.4 | 630 | 2120 | 4105 |  |  | 九天纵剪机 | 合格 | 合格品 | 乙 | 钱康,叶伟 | 4105 | 1 | 按+2MM工艺生产 | 11010004 | 原钢卷 | 0.4*1250-SPCC | 20100025 | 轧硬 | 0.4*630-SPCC | 10 | MO002307 | MO002307-007-02 | ZJ001 | 纵剪模板 | 21220 | 2024-08-03 | 2024-08-03 | 3 | 2024-08-03 14:31:35 | 2024-08-03 15:43:25 | 江苏九天光电科技有限公司 | 0 | 叶伟 |  | 1 | 0.4 | 2120 | 630 | 1 | JG9124080016 |  | 1 |  | 是 | 1
纵剪 | 2406215500B100 | JG9124080015 | 0.4 | 630 | 3400 | 6605 |  |  | 九天纵剪机 | 合格 | 合格品 | 乙 | 钱康,叶伟 | 6605 | 1 | 按+2MM工艺生产 | 11010004 | 原钢卷 | 0.4*1250-SPCC | 20100025 | 轧硬 | 0.4*630-SPCC | 10 | MO002307 | MO002307-007-01 | ZJ001 | 纵剪模板 | 21220 | 2024-08-03 | 2024-08-03 | 3 | 2024-08-03 14:31:35 | 2024-08-03 15:43:25 | 江苏九天光电科技有限公司 | 0 | 叶伟 |  | 1 | 0.4 | 3400 | 630 | 1 | JG9124080015 |  | 1 |  | 是 | 1
纵剪 | 2406223900B100 | JG9124080014 | 0.4 | 610 | 2120 | 4000 |  |  | 九天纵剪机 | 合格 | 合格品 | 乙 | 钱康,叶伟 | 4000 | 1 | 按+2MM工艺生产 | 11010004 | 原钢卷 | 0.4*1250-SPCC | 20100023 | 轧硬 | 0.4*610-SPCC | 10 | MO002307 | MO002307-001-04 | ZJ001 | 纵剪模板 | 21220 | 2024-08-03 | 2024-08-03 | 5 | 2024-08-03 12:04:30 | 2024-08-03 13:27:45 | 江苏九天光电科技有限公司 | 277248 | 叶伟 |  | 1 | 0.4 | 2120 | 610 | 1 | JG9124080014 |  | 1 |  | 是 | 1
纵剪 | 2406223900B100 | JG9124080013 | 0.4 | 610 | 3400 | 6400 |  |  | 九天纵剪机 | 合格 | 合格品 | 乙 | 钱康,叶伟 | 6400 | 1 | 按+2MM工艺生产 | 11010004 | 原钢卷 | 0.4*1250-SPCC | 20100023 | 轧硬 | 0.4*610-SPCC | 10 | MO002307 | MO002307-001-03 | ZJ001 | 纵剪模板 | 21220 | 2024-08-03 | 2024-08-03 | 5 | 2024-08-03 12:04:30 | 2024-08-03 13:27:45 | 江苏九天光电科技有限公司 | 277248 | 叶伟 |  | 1 | 0.4 | 3400 | 610 | 1 | JG9124080013 |  | 1 |  | 是 | 1
纵剪 | 2406223900B100 | JG9124080012 | 0.4 | 630 | 2120 | 4125 |  |  | 九天纵剪机 | 合格 | 合格品 | 乙 | 钱康,叶伟 | 4125 | 1 | 按+2MM工艺生产 | 11010004 | 原钢卷 | 0.4*1250-SPCC | 20100025 | 轧硬 | 0.4*630-SPCC | 10 | MO002307 | MO002307-001-02 | ZJ001 | 纵剪模板 | 21220 | 2024-08-03 | 2024-08-03 | 3 | 2024-08-03 12:04:30 | 2024-08-03 13:27:45 | 江苏九天光电科技有限公司 | 277250 | 叶伟 |  | 1 | 0.4 | 2120 | 630 | 1 | JG9124080012 |  | 1 |  | 是 | 1
纵剪 | 2406223900B100 | JG9124080011 | 0.4 | 630 | 3400 | 6605 |  |  | 九天纵剪机 | 合格 | 合格品 | 乙 | 钱康,叶伟 | 6605 | 1 | 按+2MM工艺生产 | 11010004 | 原钢卷 | 0.4*1250-SPCC | 20100025 | 轧硬 | 0.4*630-SPCC | 10 | MO002307 | MO002307-001-01 | ZJ001 | 纵剪模板 | 21220 | 2024-08-03 | 2024-08-03 | 3 | 2024-08-03 12:04:30 | 2024-08-03 13:27:45 | 江苏九天光电科技有限公司 | 277250 | 叶伟 |  | 1 | 0.4 | 3400 | 630 | 1 | JG9124080011 |  | 1 |  | 是 | 1
纵剪 | 14108497901 | DL0024080012 | 0.6 | 610 | 3370 | 9510 |  |  | 九天纵剪机 | 合格 | 合格品 | 乙 | 钱康,叶伟 | 9510 | 1 | 按+2MM工艺生产 | 11010015 | 原钢卷 | 0.6*1230-SPCC | 20100082 | 轧硬 | 0.6*610-SPCC | 10 | MO002295 | MO002295-004-02 | ZJ001 | 纵剪模板 | 19115 | 2024-08-02 | 2024-08-02 | 5 | 2024-08-03 08:54:10 | 2024-08-03 08:57:16 | 江苏九天光电科技有限公司 | 0 | 叶伟 |  | 1 | 0.6 | 3370 | 610 | 1 | DL0024080012 |  | 1 |  | 是 | 1
纵剪 | 14108497901 | DL0024080011 | 0.6 | 610 | 3370 | 9525 |  |  | 九天纵剪机 | 合格 | 合格品 | 乙 | 钱康,叶伟 | 9525 | 1 | 按+2MM工艺生产 | 11010015 | 原钢卷 | 0.6*1230-SPCC | 20100082 | 轧硬 | 0.6*610-SPCC | 10 | MO002295 | MO002295-004-01 | ZJ001 | 纵剪模板 | 19115 | 2024-08-02 | 2024-08-02 | 5 | 2024-08-03 08:54:10 | 2024-08-03 08:57:16 | 江苏九天光电科技有限公司 | 0 | 叶伟 |  | 1 | 0.6 | 3370 | 610 | 1 | DL0024080011 |  | 1 |  | 是 | 1
纵剪 | 14108885700 | DL0024080010 | 0.6 | 610 | 4470 | 12565 |  |  | 九天纵剪机 | 合格 | 合格品 | 乙 | 钱康,叶伟 | 12565 | 1 | 按+2MM工艺生产 | 11010015 | 原钢卷 | 0.6*1230-SPCC | 20100082 | 轧硬 | 0.6*610-SPCC | 10 | MO002295 | MO002295-003-02 | ZJ001 | 纵剪模板 | 25300 | 2024-08-02 | 2024-08-02 | 5 | 2024-08-03 08:52:45 | 2024-08-03 08:54:01 | 江苏九天光电科技有限公司 | 0 | 叶伟 |  | 1 | 0.6 | 4470 | 610 | 1 | DL0024080010 |  | 1 |  | 是 | 1
纵剪 | 14108885700 | DL0024080009 | 0.6 | 610 | 4470 | 12570 |  |  | 九天纵剪机 | 合格 | 合格品 | 乙 | 钱康,叶伟 | 12570 | 1 | 按+2MM工艺生产 | 11010015 | 原钢卷 | 0.6*1230-SPCC | 20100082 | 轧硬 | 0.6*610-SPCC | 10 | MO002295 | MO002295-003-01 | ZJ001 | 纵剪模板 | 25300 | 2024-08-02 | 2024-08-02 | 5 | 2024-08-03 08:52:45 | 2024-08-03 08:54:00 | 江苏九天光电科技有限公司 | 0 | 叶伟 |  | 1 | 0.6 | 4470 | 610 | 1 | DL0024080009 |  | 1 |  | 是 | 1
纵剪 | 14108498400 | DL0024080008 | 0.6 | 610 | 3940 | 11135 |  |  | 九天纵剪机 | 合格 | 合格品 | 乙 | 钱康,叶伟 | 11135 | 1 | 按+2MM工艺生产 | 11010015 | 原钢卷 | 0.6*1230-SPCC | 20100082 | 轧硬 | 0.6*610-SPCC | 10 | MO002295 | MO002295-002-02 | ZJ001 | 纵剪模板 | 22420 | 2024-08-02 | 2024-08-02 | 5 | 2024-08-03 08:50:58 | 2024-08-03 08:52:30 | 江苏九天光电科技有限公司 | 0 | 叶伟 |  | 1 | 0.6 | 3940 | 610 | 1 | DL0024080008 |  | 1 |  | 是 | 1
纵剪 | 14108498400 | DL0024080007 | 0.6 | 610 | 3940 | 11130 |  |  | 九天纵剪机 | 合格 | 合格品 | 乙 | 钱康,叶伟 | 11130 | 1 | 按+2MM工艺生产 | 11010015 | 原钢卷 | 0.6*1230-SPCC | 20100082 | 轧硬 | 0.6*610-SPCC | 10 | MO002295 | MO002295-002-01 | ZJ001 | 纵剪模板 | 22420 | 2024-08-02 | 2024-08-02 | 5 | 2024-08-03 08:50:58 | 2024-08-03 08:52:30 | 江苏九天光电科技有限公司 | 0 | 叶伟 |  | 1 | 0.6 | 3940 | 610 | 1 | DL0024080007 |  | 1 |  | 是 | 1
纵剪 | 14108498200 | DL0024080006 | 0.6 | 610 | 4000 | 11285 |  |  | 九天纵剪机 | 合格 | 合格品 | 乙 | 钱康,叶伟 | 11285 | 1 | 按+2MM工艺生产 | 11010015 | 原钢卷 | 0.6*1230-SPCC | 20100082 | 轧硬 | 0.6*610-SPCC | 10 | MO002295 | MO002295-001-02 | ZJ001 | 纵剪模板 | 22730 | 2024-08-02 | 2024-08-02 | 5 | 2024-08-03 08:49:23 | 2024-08-03 08:50:39 | 江苏九天光电科技有限公司 | 0 | 叶伟 |  | 1 | 0.6 | 4000 | 610 | 1 | DL0024080006 |  | 1 |  | 是 | 1
纵剪 | 14108498200 | DL0024080005 | 0.6 | 610 | 4000 | 11290 |  |  | 九天纵剪机 | 合格 | 合格品 | 乙 | 钱康,叶伟 | 11290 | 1 | 按+2MM工艺生产 | 11010015 | 原钢卷 | 0.6*1230-SPCC | 20100082 | 轧硬 | 0.6*610-SPCC | 10 | MO002295 | MO002295-001-01 | ZJ001 | 纵剪模板 | 22730 | 2024-08-02 | 2024-08-02 | 5 | 2024-08-03 08:49:23 | 2024-08-03 08:50:39 | 江苏九天光电科技有限公司 | 0 | 叶伟 |  | 1 | 0.6 | 4000 | 610 | 1 | DL0024080005 |  | 1 |  | 是 | 1
纵剪 | 14108498900 | DL0024080004 | 1.2 | 610 | 1285 | 7350 |  |  | 九天纵剪机 | 合格 | 合格品 | 乙 | 钱康,叶伟 | 7350 | 1 | 按+2MM工艺生产 | 11010026 | 原钢卷 | 1.2*1230-SPCC | 20100130 | 轧硬 | 1.2*610-SPCC | 10 | MO002294 | MO002294-001-04 | ZJ001 | 纵剪模板 | 25130 | 2024-08-02 | 2024-08-02 | 5 | 2024-08-03 08:46:47 | 2024-08-03 08:49:11 | 江苏九天光电科技有限公司 | 0 | 叶伟 |  | 1 | 1.2 | 1285 | 610 | 1 | DL0024080004 |  | 1 |  | 是 | 1
纵剪 | 14108498900 | DL0024080003 | 1.2 | 610 | 1285 | 7345 |  |  | 九天纵剪机 | 合格 | 合格品 | 乙 | 钱康,叶伟 | 7345 | 1 | 按+2MM工艺生产 | 11010026 | 原钢卷 | 1.2*1230-SPCC | 20100130 | 轧硬 | 1.2*610-SPCC | 10 | MO002294 | MO002294-001-03 | ZJ001 | 纵剪模板 | 25130 | 2024-08-02 | 2024-08-02 | 5 | 2024-08-03 08:46:47 | 2024-08-03 08:49:11 | 江苏九天光电科技有限公司 | 0 | 叶伟 |  | 1 | 1.2 | 1285 | 610 | 1 | DL0024080003 |  | 1 |  | 是 | 1
纵剪 | 14108498900 | DL0024080002 | 1.2 | 610 | 890 | 5130 |  |  | 九天纵剪机 | 合格 | 合格品 | 乙 | 钱康,叶伟 | 5130 | 1 | 按+2MM工艺生产 | 11010026 | 原钢卷 | 1.2*1230-SPCC | 20100130 | 轧硬 | 1.2*610-SPCC | 10 | MO002294 | MO002294-001-02 | ZJ001 | 纵剪模板 | 25130 | 2024-08-02 | 2024-08-02 | 5 | 2024-08-03 08:46:47 | 2024-08-03 08:49:11 | 江苏九天光电科技有限公司 | 0 | 叶伟 |  | 1 | 1.2 | 890 | 610 | 1 | DL0024080002 |  | 1 |  | 是 | 1
纵剪 | 14108498900 | DL0024080001 | 1.2 | 610 | 890 | 5125 |  |  | 九天纵剪机 | 合格 | 合格品 | 乙 | 钱康,叶伟 | 5125 | 1 | 按+2MM工艺生产 | 11010026 | 原钢卷 | 1.2*1230-SPCC | 20100130 | 轧硬 | 1.2*610-SPCC | 10 | MO002294 | MO002294-001-01 | ZJ001 | 纵剪模板 | 25130 | 2024-08-02 | 2024-08-02 | 5 | 2024-08-03 08:46:47 | 2024-08-03 08:49:11 | 江苏九天光电科技有限公司 | 0 | 叶伟 |  | 1 | 1.2 | 890 | 610 | 1 | DL0024080001 |  | 1 |  | 是 | 1