## sheet1
工序名称 | 新卷号 | 批号 | 机组名称 | 班组 | 参与人 | 不良现象 | 判定结果 | 来料重量 | 出料重量 | 出料长度 | 出料厚度 | 出料宽度 | 工序要求 | 来料编码 | 来料名称 | 来料规格 | 产品编码 | 产品名称 | 产品规格 | 子计划号 | 实际开始时间 | 实际结束时间 | 卷号ID | 操作工人 | 报工人 | 来料厚度 | 来料长度 | 来料宽度 | 子计划号要求 | 报表审核 | 审核人
最终脱脂 | JG12240704101 | JG1224070410 | 九天750-2脱脂 | 甲 | 柳永峰 |  | 合格品 | 6827 | 6680 | 12460 | 0.1 | 710 | 脱脂 | 20100028 | 轧硬 | 0.4*710-SPCC | 30210015 | 光亮卷 | 0.1-SPCC | MO001796-003-01 | 2024-08-04 16:05:51 | 2024-08-04 16:06:36 | 249137 | 5789 |  | 0.1 | 12450 | 710
最终脱脂 | JG12240704092 | JG1224070409 | 九天750-2脱脂 | 甲 | 柳永峰 |  | 合格品 | 6850 | 6760 | 12520 | 0.1 | 710 | 脱脂 | 20100028 | 轧硬 | 0.4*710-SPCC | 30210015 | 光亮卷 | 0.1-SPCC | MO001796-004-02 | 2024-08-04 19:19:19 | 2024-08-04 19:58:18 | 249138 | 5789 |  | 0.1 | 12550 | 710
最终脱脂 | JG12240705551 | JG1224070555 | 九天750-2脱脂 | 甲 | 张建圣 |  | 合格品 | 5595 | 5500 | 10080 | 0.1 | 710 | 脱脂 | 20100028 | 轧硬 | 0.4*710-SPCC | 30210015 | 光亮卷 | 0.1-SPCC | MO002077-003-01 | 2024-08-04 17:30:19 | 2024-08-04 17:31:03 | 261436 | 5794 |  | 0.1 | 10140 | 710
最终脱脂 | JG12240705562 | JG1224070556 | 九天750-2脱脂 | 甲 | 柳永峰 |  | 合格品 | 7580 | 7470 | 13700 | 0.1 | 710 | 脱脂 | 20100028 | 轧硬 | 0.4*710-SPCC | 30210015 | 光亮卷 | 0.1-SPCC | MO002077-004-02 | 2024-08-04 14:56:41 | 2024-08-04 14:57:27 | 261439 | 5789 |  | 0.1 | 13700 | 710
最终脱脂 | DL122407001412 | DL122407001412 | 九天750-2脱脂 | 甲 | 张建圣 |  | 合格品 | 2740 | 2650 | 4480 | 0.125 | 610 | 脱脂 | 31010082 | 小品种钢卷 | 0.67-SPCC | 30210004 | 光亮卷 | 0.125-SPCC | MO002266-001 | 2024-08-04 19:18:31 | 2024-08-04 19:19:06 | 275458 | 5794 |  | 0.125 | 4540 | 610
最终脱脂 | DL122407001422 | DL122407001422 | 九天750-2脱脂 | 甲 | 柳永峰 |  | 合格品 | 2860 | 2780 | 4670 | 0.125 | 610 | 脱脂 | 31010082 | 小品种钢卷 | 0.67-SPCC | 30210004 | 光亮卷 | 0.125-SPCC | MO002266-002 | 2024-08-04 18:03:16 | 2024-08-04 18:03:53 | 275765 | 5789 |  | 0.125 | 4725 | 610
最终脱脂 | JL0024040130-12 | JL0024040130-12 | 九天750-2脱脂 | 甲 | 张建圣 |  | 合格品 | 3090 | 3010 | 5080 | 0.125 | 610 | 脱脂 | 31010050 | 小品种钢卷 | 0.49-SPCC | 30210004 | 光亮卷 | 0.125-SPCC | MO002266-005 | 2024-08-04 14:59:15 | 2024-08-04 14:59:59 | 275773 | 5794 |  | 0.125 | 5130 | 610
最终脱脂 | DL122407001321 | DL122407001321 | 九天750-2脱脂 | 甲 | 张建圣 |  | 合格品 | 2900 | 2800 | 4700 | 0.125 | 610 | 脱脂 | 31010068 | 小品种钢卷 | 0.68-SPCC | 30210004 | 光亮卷 | 0.125-SPCC | MO002266-006 | 2024-08-04 19:16:56 | 2024-08-04 19:18:09 | 275775 | 5794 |  | 0.125 | 4770 | 610
最终脱脂 | DL122407001322 | DL122407001322 | 九天750-2脱脂 | 甲 | 柳永峰 |  | 合格品 | 2840 | 2720 | 4580 | 0.125 | 610 | 脱脂 | 31010068 | 小品种钢卷 | 0.68-SPCC | 30210004 | 光亮卷 | 0.125-SPCC | MO002266-007 | 2024-08-04 18:01:52 | 2024-08-04 18:02:55 | 275776 | 5789 |  | 0.125 | 4682 | 610
最终脱脂 | JL0024040130-22 | JL0024040130-22 | 九天750-2脱脂 | 甲 | 张建圣 |  | 合格品 | 3030 | 2970 | 4960 | 0.125 | 610 | 脱脂 | 31010050 | 小品种钢卷 | 0.49-SPCC | 30210004 | 光亮卷 | 0.125-SPCC | MO002310-001 | 2024-08-04 14:58:08 | 2024-08-04 14:58:59 | 277291 | 5794 |  | 0.125 | 5020 | 610