## sheet1
产出时间 | 出料长度 | 产品编码 | 子计划号 | 产品名称 | 产品规格 | 新卷号 | 出料重量 | 备注 | 班组 | 参与人 | 成材率
2024-08-05 10:11:12 | 10100 | 30811010 | MO002341-002 | 明绿改性膜-1 | 0.035*610 明绿 | JM5YA24080508 | 205.4 |  | 乙 | 陈正朋 | 0.0726
2024-08-05 10:11:10 | 10100 | 30811010 | MO002341-002 | 明绿改性膜-1 | 0.035*610 明绿 | JM5YA24080507 | 205.3 |  | 乙 | 陈正朋 | 0.0726
2024-08-05 10:11:07 | 10100 | 30811010 | MO002341-002 | 明绿改性膜-1 | 0.035*610 明绿 | JM5YA24080506 | 205.4 |  | 乙 | 陈正朋 | 0.0726
2024-08-05 10:11:05 | 10100 | 30811010 | MO002341-002 | 明绿改性膜-1 | 0.035*610 明绿 | JM5YA24080505 | 205.6 |  | 乙 | 陈正朋 | 0.0727
2024-08-05 10:11:03 | 10700 | 30811010 | MO002341-002 | 明绿改性膜-1 | 0.035*610 明绿 | JM5YA24080504 | 217.6 |  | 乙 | 陈正朋 | 0.0769
2024-08-05 10:11:02 | 10700 | 30811010 | MO002341-002 | 明绿改性膜-1 | 0.035*610 明绿 | JM5YA24080503 | 217.4 |  | 乙 | 陈正朋 | 0.0769
2024-08-05 10:11:01 | 10700 | 30811010 | MO002341-002 | 明绿改性膜-1 | 0.035*610 明绿 | JM5YA24080502 | 217.7 |  | 乙 | 陈正朋 | 0.077
2024-08-05 10:11:00 | 10700 | 30811010 | MO002341-002 | 明绿改性膜-1 | 0.035*610 明绿 | JM5YA24080501 | 217.6 |  | 乙 | 陈正朋 | 0.0769
2024-08-05 10:09:49 | 6800 | 30811004 | MO002341-001 | 明绿改性膜-1 | 0.048*710 明绿 | JM6YA24080504 | 220.8 |  | 乙 | 陈小军 | 0.0437
2024-08-05 10:09:48 | 6800 | 30811004 | MO002341-001 | 明绿改性膜-1 | 0.048*710 明绿 | JM6YA24080503 | 220.5 |  | 乙 | 陈小军 | 0.0437
2024-08-05 10:09:46 | 6800 | 30811004 | MO002341-001 | 明绿改性膜-1 | 0.048*710 明绿 | JM6YA24080502 | 220.1 |  | 乙 | 陈小军 | 0.0436
2024-08-05 10:09:45 | 6800 | 30811004 | MO002341-001 | 明绿改性膜-1 | 0.048*710 明绿 | JM6YA24080501 | 220.3 |  | 乙 | 陈小军 | 0.0436
2024-08-05 07:10:14 | 8300 | 30812003 | MO002322-002 | 本色改性膜-1 | 0.055*773 本色 | JM2YE24080404 | 329.1 |  | 乙 | 徐厚祥 | 0.1567
2024-08-05 07:10:13 | 8300 | 30812003 | MO002322-002 | 本色改性膜-1 | 0.055*773 本色 | JM2YE24080403 | 329.5 |  | 乙 | 徐厚祥 | 0.1569
2024-08-05 06:29:46 | 7150 | 30711001 | MO002322-003 | 明绿CJB膜-1 | 0.05*610 明绿 | JM3YT24080408 | 207.9 |  | 乙 | 叶雷兵 | 0.0605
2024-08-05 06:29:44 | 7150 | 30711001 | MO002322-003 | 明绿CJB膜-1 | 0.05*610 明绿 | JM3YT24080407 | 207.2 |  | 乙 | 叶雷兵 | 0.0603
2024-08-05 06:29:42 | 7150 | 30711001 | MO002322-003 | 明绿CJB膜-1 | 0.05*610 明绿 | JM3YT24080406 | 207.5 |  | 乙 | 叶雷兵 | 0.0604
2024-08-05 06:29:40 | 7150 | 30711001 | MO002322-003 | 明绿CJB膜-1 | 0.05*610 明绿 | JM3YT24080405 | 207.3 |  | 乙 | 叶雷兵 | 0.0604
2024-08-05 03:34:02 | 6150 | 30811004 | MO002322-005 | 明绿改性膜-1 | 0.048*710 明绿 | JM6YA24080412 | 197.2 |  | 乙 | 陈小军 | 0.0434
2024-08-05 03:34:00 | 6150 | 30811004 | MO002322-005 | 明绿改性膜-1 | 0.048*710 明绿 | JM6YA24080411 | 197.3 |  | 乙 | 陈小军 | 0.0434
2024-08-05 03:33:58 | 6150 | 30811004 | MO002322-005 | 明绿改性膜-1 | 0.048*710 明绿 | JM6YA24080410 | 197.5 |  | 乙 | 陈小军 | 0.0435
2024-08-05 03:33:55 | 6150 | 30811004 | MO002322-005 | 明绿改性膜-1 | 0.048*710 明绿 | JM6YA24080409 | 197.7 |  | 乙 | 陈小军 | 0.0435
2024-08-05 03:33:53 | 6700 | 30811004 | MO002322-005 | 明绿改性膜-1 | 0.048*710 明绿 | JM6YA24080408 | 214.4 |  | 乙 | 陈小军 | 0.0472
2024-08-05 03:33:50 | 6700 | 30811004 | MO002322-005 | 明绿改性膜-1 | 0.048*710 明绿 | JM6YA24080407 | 214.5 |  | 乙 | 陈小军 | 0.0472
2024-08-05 03:33:48 | 6700 | 30811004 | MO002322-005 | 明绿改性膜-1 | 0.048*710 明绿 | JM6YA24080406 | 214.7 |  | 乙 | 陈小军 | 0.0472
2024-08-05 03:33:46 | 6700 | 30811004 | MO002322-005 | 明绿改性膜-1 | 0.048*710 明绿 | JM6YA24080405 | 214.9 |  | 乙 | 陈小军 | 0.0473
2024-08-04 23:37:00 | 6550 | 30811004 | MO002322-005 | 明绿改性膜-1 | 0.048*710 明绿 | JM6YA24080404 | 209.3 | 甲存4400 | 乙 | 陈小军 | 0.0461
2024-08-04 23:36:58 | 6550 | 30811004 | MO002322-005 | 明绿改性膜-1 | 0.048*710 明绿 | JM6YA24080403 | 209.4 | 甲存4400 | 乙 | 陈小军 | 0.0461
2024-08-04 23:36:56 | 6550 | 30811004 | MO002322-005 | 明绿改性膜-1 | 0.048*710 明绿 | JM6YA24080402 | 209.6 | 甲存4400 | 乙 | 陈小军 | 0.0461
2024-08-04 23:36:55 | 6550 | 30811004 | MO002322-005 | 明绿改性膜-1 | 0.048*710 明绿 | JM6YA24080401 | 209.7 | 甲存4400 | 乙 | 陈小军 | 0.0461
2024-08-04 19:54:02 | 3000 | 30711001 | MO002322-003 | 明绿CJB膜-1 | 0.05*610 明绿 | JM3JT24080408 | 86.3 | 有几处邹边 | 甲 | 耿彐中 | 0.0251
2024-08-04 19:53:59 | 3000 | 30711001 | MO002322-003 | 明绿CJB膜-1 | 0.05*610 明绿 | JM3JT24080407 | 86.4 |  | 甲 | 耿彐中 | 0.0252
2024-08-04 19:53:58 | 3000 | 30711001 | MO002322-003 | 明绿CJB膜-1 | 0.05*610 明绿 | JM3JT24080406 | 86 |  | 甲 | 耿彐中 | 0.025
2024-08-04 19:53:56 | 3000 | 30711001 | MO002322-003 | 明绿CJB膜-1 | 0.05*610 明绿 | JM3JT24080405 | 86.5 |  | 甲 | 耿彐中 | 0.0252
2024-08-04 18:37:03 | 6450 | 30821001 | MO002322-004 | 明绿改性膜-2 | 0.05*610 明绿 | JM5JJ24080408 | 185.4 |  | 甲 | 陈吉圣 | 0.108
2024-08-04 18:37:02 | 6450 | 30821001 | MO002322-004 | 明绿改性膜-2 | 0.05*610 明绿 | JM5JJ24080407 | 185 |  | 甲 | 陈吉圣 | 0.1077
2024-08-04 18:37:01 | 6450 | 30821001 | MO002322-004 | 明绿改性膜-2 | 0.05*610 明绿 | JM5JJ24080406 | 185.2 |  | 甲 | 陈吉圣 | 0.1079
2024-08-04 18:36:59 | 6450 | 30821001 | MO002322-004 | 明绿改性膜-2 | 0.05*610 明绿 | JM5JJ24080405 | 184.9 |  | 甲 | 陈吉圣 | 0.1077
2024-08-04 17:36:23 | 6000 | 30811004 | MO002322-005 | 明绿改性膜-1 | 0.048*710 明绿 | JM6JA24080407 | 195.1 |  | 甲 | 李乘波 | 0.0429
2024-08-04 17:36:22 | 6000 | 30811004 | MO002322-005 | 明绿改性膜-1 | 0.048*710 明绿 | JM6JA24080406 | 195.8 |  | 甲 | 李乘波 | 0.0431
2024-08-04 17:36:21 | 6000 | 30811004 | MO002322-005 | 明绿改性膜-1 | 0.048*710 明绿 | JM6JA24080405 | 195.2 |  | 甲 | 李乘波 | 0.0429
2024-08-04 17:36:19 | 6000 | 30811004 | MO002322-005 | 明绿改性膜-1 | 0.048*710 明绿 | JM6JA24080404 | 195.5 |  | 甲 | 李乘波 | 0.043
2024-08-04 16:14:54 | 8300 | 30812003 | MO002322-002 | 本色改性膜-1 | 0.055*773 本色 | JM2JE24080402 | 324.8 |  | 甲 | 肖铭 | 0.1547
2024-08-04 16:14:53 | 8300 | 30812003 | MO002322-002 | 本色改性膜-1 | 0.055*773 本色 | JM2JE24080401 | 325.2 |  | 甲 | 肖铭 | 0.1549
2024-08-04 16:13:47 | 7150 | 30711001 | MO002322-003 | 明绿CJB膜-1 | 0.05*610 明绿 | JM3JT24080404 | 205.3 |  | 甲 | 耿彐中 | 0.0598
2024-08-04 16:13:45 | 7150 | 30711001 | MO002322-003 | 明绿CJB膜-1 | 0.05*610 明绿 | JM3JT24080403 | 205.8 |  | 甲 | 耿彐中 | 0.0599
2024-08-04 16:13:44 | 7150 | 30711001 | MO002322-003 | 明绿CJB膜-1 | 0.05*610 明绿 | JM3JT24080402 | 205.9 |  | 甲 | 耿彐中 | 0.06
2024-08-04 16:13:43 | 7150 | 30711001 | MO002322-003 | 明绿CJB膜-1 | 0.05*610 明绿 | JM3JT24080401 | 206.3 |  | 甲 | 耿彐中 | 0.0601
2024-08-04 13:11:15 | 7150 | 30821001 | MO002322-004 | 明绿改性膜-2 | 0.05*610 明绿 | JM5JJ24080404 | 208.2 | 乙存2900米 | 甲 | 陈吉圣 | 0.1213
2024-08-04 13:11:14 | 7150 | 30821001 | MO002322-004 | 明绿改性膜-2 | 0.05*610 明绿 | JM5JJ24080403 | 207.9 | 乙存2900米 | 甲 | 陈吉圣 | 0.1211
2024-08-04 13:11:12 | 7150 | 30821001 | MO002322-004 | 明绿改性膜-2 | 0.05*610 明绿 | JM5JJ24080402 | 208 | 乙存2900米 | 甲 | 陈吉圣 | 0.1211
2024-08-04 13:11:10 | 7150 | 30821001 | MO002322-004 | 明绿改性膜-2 | 0.05*610 明绿 | JM5JJ24080401 | 207.8 | 乙存2900米 | 甲 | 陈吉圣 | 0.121
2024-08-04 12:33:05 | 6300 | 30811004 | MO002322-005 | 明绿改性膜-1 | 0.048*710 明绿 | JM6JA24080403 | 206.1 |  | 甲 | 李乘波 | 0.0453
2024-08-04 12:32:07 | 6300 | 30811004 | MO002322-005 | 明绿改性膜-1 | 0.048*710 明绿 | JM6JA24080402 | 206.6 |  | 甲 | 李乘波 | 0.0455
2024-08-04 12:32:07 | 6300 | 30811004 | MO002322-005 | 明绿改性膜-1 | 0.048*710 明绿 | JM6JA24080402 | 206.5 |  | 甲 | 李乘波 | 0.0454
2024-08-04 12:30:31 | 6300 | 30811004 | MO002322-005 | 明绿改性膜-1 | 0.048*710 明绿 | JM6JA24080401 | 206.3 |  | 甲 | 李乘波 | 0.0454
2024-08-04 09:28:05 | 8350 | 30811001 | MO002322-001 | 明绿改性膜-1 | 0.048*610 明绿 | JM5YA24080404 | 230.6 |  | 乙 | 陈正朋 | 0.2455
2024-08-04 09:28:04 | 8350 | 30811001 | MO002322-001 | 明绿改性膜-1 | 0.048*610 明绿 | JM5YA24080403 | 230.5 |  | 乙 | 陈正朋 | 0.2454
2024-08-04 09:28:03 | 8350 | 30811001 | MO002322-001 | 明绿改性膜-1 | 0.048*610 明绿 | JM5YA24080402 | 230.6 |  | 乙 | 陈正朋 | 0.2455
2024-08-04 09:28:02 | 8350 | 30811001 | MO002322-001 | 明绿改性膜-1 | 0.048*610 明绿 | JM5YA24080401 | 230.8 |  | 乙 | 陈正朋 | 0.2457
2024-08-04 09:13:38 | 7150 | 30711001 | MO002304-003 | 明绿CJB膜-1 | 0.05*610 明绿 | JM3YT24080404 | 204.8 |  | 乙 | 叶雷兵 | 0.0579
2024-08-04 09:13:35 | 7150 | 30711001 | MO002304-003 | 明绿CJB膜-1 | 0.05*610 明绿 | JM3YT24080403 | 206.5 |  | 乙 | 叶雷兵 | 0.0584
2024-08-04 09:13:31 | 7150 | 30711001 | MO002304-003 | 明绿CJB膜-1 | 0.05*610 明绿 | JM3YT24080402 | 205.9 |  | 乙 | 叶雷兵 | 0.0582
2024-08-04 09:13:29 | 7150 | 30711001 | MO002304-003 | 明绿CJB膜-1 | 0.05*610 明绿 | JM3YT24080401 | 205.9 |  | 乙 | 叶雷兵 | 0.0582
2024-08-04 09:09:32 | 8300 | 30812003 | MO002304-002 | 本色改性膜-1 | 0.055*773 本色 | JM2YE24080402 | 335.7 |  | 乙 | 徐厚祥 | 0.1199
2024-08-04 09:09:31 | 8300 | 30812003 | MO002304-002 | 本色改性膜-1 | 0.055*773 本色 | JM2YE24080401 | 336 |  | 乙 | 徐厚祥 | 0.12
2024-08-04 07:37:47 | 6150 | 30811004 | MO002304-006 | 明绿改性膜-1 | 0.048*710 明绿 | JM6YA24080312 | 198.3 |  | 乙 | 陈小军 | 0.0436
2024-08-04 07:37:45 | 6150 | 30811004 | MO002304-006 | 明绿改性膜-1 | 0.048*710 明绿 | JM6YA24080311 | 198.4 |  | 乙 | 陈小军 | 0.0437
2024-08-04 07:37:43 | 6150 | 30811004 | MO002304-006 | 明绿改性膜-1 | 0.048*710 明绿 | JM6YA24080310 | 198.6 |  | 乙 | 陈小军 | 0.0437
2024-08-04 07:37:40 | 6150 | 30811004 | MO002304-006 | 明绿改性膜-1 | 0.048*710 明绿 | JM6YA24080309 | 198.7 |  | 乙 | 陈小军 | 0.0437
2024-08-04 06:53:15 | 8300 | 30812003 | MO002304-002 | 本色改性膜-1 | 0.055*773 本色 | JM2JE24080302 | 341 |  | 甲 | 肖铭 | 0.1218
2024-08-04 06:53:14 | 8300 | 30812003 | MO002304-002 | 本色改性膜-1 | 0.055*773 本色 | JM2JE24080301 | 341.3 |  | 甲 | 肖铭 | 0.1219
2024-08-04 06:32:44 | 6000 | 30811004 | MO002304-006 | 明绿改性膜-1 | 0.048*710 明绿 | JM6YA24080308 | 192.3 |  | 乙 | 陈小军 | 0.0423
2024-08-04 06:32:42 | 6000 | 30811004 | MO002304-006 | 明绿改性膜-1 | 0.048*710 明绿 | JM6YA24080307 | 192.6 |  | 乙 | 陈小军 | 0.0424
2024-08-04 06:32:39 | 6000 | 30811004 | MO002304-006 | 明绿改性膜-1 | 0.048*710 明绿 | JM6YA24080306 | 192.3 |  | 乙 | 陈小军 | 0.0423
2024-08-04 06:32:37 | 6000 | 30811004 | MO002304-006 | 明绿改性膜-1 | 0.048*710 明绿 | JM6YA24080305 | 192.5 |  | 乙 | 陈小军 | 0.0424
2024-08-04 06:21:02 | 7150 | 30711001 | MO002304-003 | 明绿CJB膜-1 | 0.05*610 明绿 | JM3YT24080308 | 206.1 |  | 乙 | 叶雷兵 | 0.0583
2024-08-04 06:21:00 | 7150 | 30711001 | MO002304-003 | 明绿CJB膜-1 | 0.05*610 明绿 | JM3YT24080307 | 207.2 |  | 乙 | 叶雷兵 | 0.0586
2024-08-04 06:20:58 | 7150 | 30711001 | MO002304-003 | 明绿CJB膜-1 | 0.05*610 明绿 | JM3YT24080306 | 206.4 |  | 乙 | 叶雷兵 | 0.0584
2024-08-04 06:20:57 | 7150 | 30711001 | MO002304-003 | 明绿CJB膜-1 | 0.05*610 明绿 | JM3YT24080305 | 206.7 |  | 乙 | 叶雷兵 | 0.0585