## sheet1
工序名称 | 新卷号 | 批号 | 实际结束时间 | 机组名称 | 班组 | 参与人 | 不良现象 | 判定结果 | 来料重量 | 出料重量 | 出料长度 | 出料厚度 | 出料宽度 | 工序要求 | 来料编码 | 来料名称 | 来料规格 | 产品编码 | 产品名称 | 产品规格 | 子计划号 | 实际开始时间 | 卷号ID | 操作工人 | 报工人 | 来料厚度 | 来料长度 | 来料宽度 | 子计划号要求 | 报表审核 | 审核人
预镀镍基带 | 142481731012 | 14248173101 | 2024-07-26 15:53:58 | 东方镍钝化1150 | 甲 | 丁涛 |  | 半成品退库 | 6206 | 6206 | 2900 | 0.3 | 910 | 样品：1150镍钝化工段镀镍，收卷镍层要求: 外1.1±0.2um，内3.2±0.5um, 转东方连退 | 11060033 | 预镀镍基带 | 0.3*910-BDCK | 20600005 | 镍钝化卷半成品 | 0.3-BDCK | MO001995-001-02 | 2024-07-26 15:39:00 |  | 5689 |  | 0.3 | 2900 | 910
镍钝化 | 112447583-021 | 112447583-02 | 2024-07-09 03:09:28 | 东方镍钝化1150 | 甲 | 丁涛 | A暗线印(偶有不规律暗线印，内300米操作侧边部约10cm轻微凹印，偶有虫斑，2300-2324米操作侧10CM左右疑似水滴印（半光1-2导电辊压辊气管暴裂）) | 让步接收 | 4380.03 | 4375 | 2450 | 0.25 | 903 | 凌力电池：1150镍钝化工段镀镍，A面＞1.9um，B面＞0.64um ,铁管芯，转退火 | 11060007 | 预镀镍基带 | 0.25*903-BDCK | 31310014 | 镍钝化卷 | 0.25-BDCK | MO001347-001-01 | 2024-07-09 00:49:51 |  | 5689 |  | 0.25 | 0 | 903 |  | 是 | 生峰
镍钝化 | JL002403009921 | JL00240300992 | 2024-07-18 03:47:42 | 东方镍钝化1150 | 甲 | 丁涛 | D顶伤印(内50米来料板面顶伤印)H厚薄公差(来料硬度低88) | 让步接收 | 1325 | 1325 | 1140 | 0.25 | 610 | 泰德通：1150镍钝化工段镀镍，HV100-120,镀层≥1.5μm，纸管芯 ,整卷发货。 | 31010025 | 小品种钢卷 | 0.25-SPCC | 31310015 | 镍钝化卷 | 0.25-SPCC | MO001630-001-01 | 2024-07-18 02:04:55 |  | 5689 |  | 0.25 | 1140 | 610
镍钝化 | JL002403009922 | JL00240300992 | 2024-07-18 03:47:42 | 东方镍钝化1150 | 甲 | 丁涛 | H厚薄公差(来料硬度低88) | 合格品 | 1267 | 1267 | 1100 | 0.25 | 610 | 泰德通：1150镍钝化工段镀镍，HV100-120,镀层≥1.5μm，纸管芯 ,整卷发货。 | 31010025 | 小品种钢卷 | 0.25-SPCC | 31310015 | 镍钝化卷 | 0.25-SPCC | MO001630-001-02 | 2024-07-18 02:04:55 |  | 5689 |  | 0.25 | 1100 | 610
镍钝化 | JL1223120005-221 | JL1223120005-22 | 2024-07-18 02:03:44 | 东方镍钝化1150 | 甲 | 丁涛 | H横辊印(来料板面横辊印线条印镀后不明显) | 合格品 | 1079 | 1079 | 990 | 0.25 | 610 | 泰德通：1150镍钝化工段镀镍，HV100-120,镀层≥1.5μm，纸管芯 ,整卷发货。 | 31010025 | 小品种钢卷 | 0.25-SPCC | 31310015 | 镍钝化卷 | 0.25-SPCC | MO001630-002-01 | 2024-07-18 00:23:07 |  | 5689 |  | 0.25 | 990 | 610
镍钝化 | JL1223120005-222 | JL1223120005-22 | 2024-07-18 02:03:44 | 东方镍钝化1150 | 甲 | 丁涛 | H横辊印(来料板面横辊印线条印镀后不明显) | 合格品 | 1021 | 1021 | 930 | 0.25 | 610 | 泰德通：1150镍钝化工段镀镍，HV100-120,镀层≥1.5μm，纸管芯 ,整卷发货。 | 31010025 | 小品种钢卷 | 0.25-SPCC | 31310015 | 镍钝化卷 | 0.25-SPCC | MO001630-002-02 | 2024-07-18 00:23:07 |  | 5689 |  | 0.25 | 930 | 610
镍钝化 | JL0024040026011 | JL002404002601 | 2024-07-18 00:21:37 | 东方镍钝化1150 | 甲 | 丁涛 | A暗线印(来料板面暗线印镀后不明显) | 让步接收 | 1025 | 1025 | 870 | 0.25 | 610 | 泰德通：1150镍钝化工段镀镍，HV100-120,镀层≥1.5μm，纸管芯 ,整卷发货。 | 31010025 | 小品种钢卷 | 0.25-SPCC | 31310015 | 镍钝化卷 | 0.25-SPCC | MO001630-003-01 | 2024-07-17 20:12:59 |  | 5689 |  | 0.25 | 870 | 610
镍钝化 | JL0024040026012 | JL002404002601 | 2024-07-18 00:21:37 | 东方镍钝化1150 | 甲 | 丁涛 | A暗线印(来料板面暗线印镀后不明显) | 让步接收 | 1025 | 1025 | 870 | 0.25 | 610 | 泰德通：1150镍钝化工段镀镍，HV100-120,镀层≥1.5μm，纸管芯 ,整卷发货。 | 31010025 | 小品种钢卷 | 0.25-SPCC | 31310015 | 镍钝化卷 | 0.25-SPCC | MO001630-003-02 | 2024-07-17 20:12:59 |  | 5689 |  | 0.25 | 870 | 610
镍钝化 | JL0024040026013 | JL002404002601 | 2024-07-18 00:21:37 | 东方镍钝化1150 | 甲 | 丁涛 | A暗线印(来料板面暗线印镀后不明显) | 让步接收 | 1025 | 1025 | 870 | 0.25 | 610 | 泰德通：1150镍钝化工段镀镍，HV100-120,镀层≥1.5μm，纸管芯 ,整卷发货。 | 31010025 | 小品种钢卷 | 0.25-SPCC | 31310015 | 镍钝化卷 | 0.25-SPCC | MO001630-003-03 | 2024-07-17 20:12:59 |  | 5689 |  | 0.25 | 870 | 610
镍钝化 | JL0024040026014 | JL002404002601 | 2024-07-18 00:21:37 | 东方镍钝化1150 | 甲 | 丁涛 | A暗线印(来料板面暗线印镀后不明显) | 让步接收 | 1025 | 1025 | 870 | 0.25 | 610 | 泰德通：1150镍钝化工段镀镍，HV100-120,镀层≥1.5μm，纸管芯 ,整卷发货。 | 31010025 | 小品种钢卷 | 0.25-SPCC | 31310015 | 镍钝化卷 | 0.25-SPCC | MO001630-003-04 | 2024-07-17 20:12:59 |  | 5689 |  | 0.25 | 870 | 610
镍钝化 | JL0024040026015 | JL002404002601 | 2024-07-18 00:21:37 | 东方镍钝化1150 | 甲 | 丁涛 | A暗线印(来料板面暗线印镀后不明显) | 让步接收 | 1025 | 1025 | 870 | 0.25 | 610 | 泰德通：1150镍钝化工段镀镍，HV100-120,镀层≥1.5μm，纸管芯 ,整卷发货。 | 31010025 | 小品种钢卷 | 0.25-SPCC | 31310015 | 镍钝化卷 | 0.25-SPCC | MO001630-003-05 | 2024-07-17 20:12:59 |  | 5689 |  | 0.25 | 870 | 610
镍钝化 | JL0024040026016 | JL002404002601 | 2024-07-18 00:21:37 | 东方镍钝化1150 | 甲 | 丁涛 | A暗线印(来料板面暗线印镀后不明显) | 让步接收 | 1001 | 1001 | 850 | 0.25 | 610 | 泰德通：1150镍钝化工段镀镍，HV100-120,镀层≥1.5μm，纸管芯 ,整卷发货。 | 31010025 | 小品种钢卷 | 0.25-SPCC | 31310015 | 镍钝化卷 | 0.25-SPCC | MO001630-003-06 | 2024-07-17 20:12:59 |  | 5689 |  | 0.25 | 850 | 610
镍钝化 | JL0024040118-111 | JL0024040118-11 | 2024-07-17 06:24:56 | 东方镍钝化1150 | 甲 | 丁涛 | C虫斑(内15米虫斑)Z振纹(来料板面振纹，横辊印，线条印，镀后不明显) | 让步接收 | 907 | 907 | 970 | 0.2 | 610 | 泰德通：1150镍钝化工段镀镍，HV100-120,镀层≥1.5μm，纸管芯 ,整卷发货。 | 31010030 | 小品种钢卷 | 0.2-SPCC | 31310016 | 镍钝化卷 | 0.2-SPCC | MO001631-001-01 | 2024-07-17 04:10:20 |  | 5689 |  | 0.2 | 970 | 610
镍钝化 | JL0024040118-112 | JL0024040118-11 | 2024-07-17 06:24:56 | 东方镍钝化1150 | 甲 | 丁涛 | Z振纹(来料板面振纹横辊印，线条印镀后不明显) | 合格品 | 939 | 939 | 1000 | 0.2 | 610 | 泰德通：1150镍钝化工段镀镍，HV100-120,镀层≥1.5μm，纸管芯 ,整卷发货。 | 31010030 | 小品种钢卷 | 0.2-SPCC | 31310016 | 镍钝化卷 | 0.2-SPCC | MO001631-001-02 | 2024-07-17 04:10:20 |  | 5689 |  | 0.2 | 1000 | 610
镍钝化 | JL0024040118-113 | JL0024040118-11 | 2024-07-17 06:24:56 | 东方镍钝化1150 | 甲 | 丁涛 | Z振纹(来料板面振纹横辊印，线条印镀后不明显) | 合格品 | 927 | 927 | 990 | 0.2 | 610 | 泰德通：1150镍钝化工段镀镍，HV100-120,镀层≥1.5μm，纸管芯 ,整卷发货。 | 31010030 | 小品种钢卷 | 0.2-SPCC | 31310016 | 镍钝化卷 | 0.2-SPCC | MO001631-001-03 | 2024-07-17 04:10:20 |  | 5689 |  | 0.2 | 990 | 610
镍钝化 | JL0024040118-121 | JL0024040118-12 | 2024-07-17 08:54:10 | 东方镍钝化1150 | 甲 | 丁涛 | A凹印(880米来料板面中间凹印)Z振纹(来料板面振纹横辊印，板面线条印镀后不明显) | 让步接收 | 989 | 989 | 1050 | 0.2 | 610 | 泰德通：1150镍钝化工段镀镍，HV100-120,镀层≥1.5μm，纸管芯 ,整卷发货。 | 31010030 | 小品种钢卷 | 0.2-SPCC | 31310016 | 镍钝化卷 | 0.2-SPCC | MO001631-002-01 | 2024-07-17 06:25:22 |  | 5689 |  | 0.2 | 1050 | 610
镍钝化 | JL0024040118-122 | JL0024040118-12 | 2024-07-17 08:54:10 | 东方镍钝化1150 | 甲 | 丁涛 | Z振纹(来料板面振纹横辊印，板面线条印镀后不明显) | 让步接收 | 991 | 991 | 1050 | 0.2 | 610 | 泰德通：1150镍钝化工段镀镍，HV100-120,镀层≥1.5μm，纸管芯 ,整卷发货。 | 31010030 | 小品种钢卷 | 0.2-SPCC | 31310016 | 镍钝化卷 | 0.2-SPCC | MO001631-002-02 | 2024-07-17 06:25:22 |  | 5689 |  | 0.2 | 1050 | 610
镍钝化 | JL0024040118-123 | JL0024040118-12 | 2024-07-17 08:54:10 | 东方镍钝化1150 | 甲 | 丁涛 | Z振纹(来料板面振纹横辊印，板面线条印镀后不明显) | 让步接收 | 987 | 987 | 1050 | 0.2 | 610 | 泰德通：1150镍钝化工段镀镍，HV100-120,镀层≥1.5μm，纸管芯 ,整卷发货。 | 31010030 | 小品种钢卷 | 0.2-SPCC | 31310016 | 镍钝化卷 | 0.2-SPCC | MO001631-002-03 | 2024-07-17 06:25:22 |  | 5689 |  | 0.2 | 1050 | 610
镍钝化 | JL0024040117-21 | JL0024040117-2 | 2024-07-18 08:25:52 | 东方镍钝化1150 | 甲 | 丁涛 | D顶伤印(内30米来料传动侧25CM处顶伤印)Z振纹(来料振纹横辊印，板面线条印镀后不明显) | 让步接收 | 1059 | 1059 | 1120 | 0.2 | 610 | 泰德通：1150镍钝化工段镀镍，HV100-120,镀层≥1.5μm，纸管芯 ,整卷发货。 | 31010030 | 小品种钢卷 | 0.2-SPCC | 31310016 | 镍钝化卷 | 0.2-SPCC | MO001631-004-01 | 2024-07-18 03:54:07 |  | 5689 |  | 0.2 | 1120 | 610
镍钝化 | JL0024040117-22 | JL0024040117-2 | 2024-07-18 08:25:52 | 东方镍钝化1150 | 甲 | 丁涛 | Z振纹(来料振纹横辊印，板面线条印镀后不明显) | 让步接收 | 1059 | 1059 | 1120 | 0.2 | 610 | 泰德通：1150镍钝化工段镀镍，HV100-120,镀层≥1.5μm，纸管芯 ,整卷发货。 | 31010030 | 小品种钢卷 | 0.2-SPCC | 31310016 | 镍钝化卷 | 0.2-SPCC | MO001631-004-02 | 2024-07-18 03:54:07 |  | 5689 |  | 0.2 | 1120 | 610
镍钝化 | JL0024040117-23 | JL0024040117-2 | 2024-07-18 08:25:52 | 东方镍钝化1150 | 甲 | 丁涛 | Z振纹(来料振纹横辊印，板面线条印镀后不明显) | 让步接收 | 1059 | 1059 | 1120 | 0.2 | 610 | 泰德通：1150镍钝化工段镀镍，HV100-120,镀层≥1.5μm，纸管芯 ,整卷发货。 | 31010030 | 小品种钢卷 | 0.2-SPCC | 31310016 | 镍钝化卷 | 0.2-SPCC | MO001631-004-03 | 2024-07-18 03:54:07 |  | 5689 |  | 0.2 | 1120 | 610
镍钝化 | JL0024040117-24 | JL0024040117-2 | 2024-07-18 08:25:52 | 东方镍钝化1150 | 甲 | 丁涛 | Z振纹(来料振纹横辊印，板面线条印镀后不明显) | 让步接收 | 1059 | 1059 | 1120 | 0.2 | 610 | 泰德通：1150镍钝化工段镀镍，HV100-120,镀层≥1.5μm，纸管芯 ,整卷发货。 | 31010030 | 小品种钢卷 | 0.2-SPCC | 31310016 | 镍钝化卷 | 0.2-SPCC | MO001631-004-04 | 2024-07-18 03:54:07 |  | 5689 |  | 0.2 | 1120 | 610
镍钝化 | JL0024040117-25 | JL0024040117-2 | 2024-07-18 08:25:52 | 东方镍钝化1150 | 甲 | 丁涛 | Z振纹(来料振纹横辊印，板面线条印镀后不明显) | 让步接收 | 1077 | 1077 | 1150 | 0.2 | 610 | 泰德通：1150镍钝化工段镀镍，HV100-120,镀层≥1.5μm，纸管芯 ,整卷发货。 | 31010030 | 小品种钢卷 | 0.2-SPCC | 31310016 | 镍钝化卷 | 0.2-SPCC | MO001631-004-05 | 2024-07-18 03:54:07 |  | 5689 |  | 0.2 | 1150 | 610
镍钝化 | JL1224040107-221 | JL1224040107-22 | 2024-07-27 02:31:35 | 东方镍钝化1150 | 乙 | 孙吕 |  | 合格品 | 945 | 945 | 1010 | 0.2 | 610 | 泰德通：1150镍钝化工段镀镍，HV100-120,镀层≥1.5μm，纸管芯 ,整卷发货。 | 31010030 | 小品种钢卷 | 0.2-SPCC | 31310016 | 镍钝化卷 | 0.2-SPCC | MO001631-005-01 | 2024-07-27 00:37:03 |  | 5696 |  | 0.2 | 1010 | 610
镍钝化 | JL1224040107-222 | JL1224040107-22 | 2024-07-27 02:31:35 | 东方镍钝化1150 | 乙 | 孙吕 |  | 合格品 | 765 | 765 | 815 | 0.2 | 610 | 泰德通：1150镍钝化工段镀镍，HV100-120,镀层≥1.5μm，纸管芯 ,整卷发货。 | 31010030 | 小品种钢卷 | 0.2-SPCC | 31310016 | 镍钝化卷 | 0.2-SPCC | MO001631-005-02 | 2024-07-27 00:37:03 |  | 5696 |  | 0.2 | 815 | 610
镍钝化 | JL0024040020-21 | JL0024040020-2 | 2024-07-26 10:30:56 | 东方镍钝化1150 | 乙 | 孙吕 | A暗线印(来料双边氧化色差，来料板面暗线印镀后不明显) | 合格品 | 1199 | 1199 | 1270 | 0.2 | 610 | 泰德通：1150镍钝化工段镀镍，HV100-120,镀层≥1.5μm，纸管芯 ,整卷发货。 | 31010030 | 小品种钢卷 | 0.2-SPCC | 31310016 | 镍钝化卷 | 0.2-SPCC | MO001631-006-01 | 2024-07-26 07:35:47 |  | 5696 |  | 0.2 | 1270 | 610
镍钝化 | JL0024040020-22 | JL0024040020-2 | 2024-07-26 10:30:56 | 东方镍钝化1150 | 乙 | 孙吕 | A暗线印(来料双边氧化色差，来料板面暗线印镀后不明显。) | 合格品 | 1199 | 1199 | 1270 | 0.2 | 610 | 泰德通：1150镍钝化工段镀镍，HV100-120,镀层≥1.5μm，纸管芯 ,整卷发货。 | 31010030 | 小品种钢卷 | 0.2-SPCC | 31310016 | 镍钝化卷 | 0.2-SPCC | MO001631-006-02 | 2024-07-26 07:35:47 |  | 5696 |  | 0.2 | 1270 | 610
镍钝化 | JL0024040020-23 | JL0024040020-2 | 2024-07-26 10:30:56 | 东方镍钝化1150 | 甲 | 丁涛 | A暗线印(来料双边氧化色差，来料板面暗线印镀后不明显。) | 合格品 | 1199 | 1199 | 1270 | 0.2 | 610 | 泰德通：1150镍钝化工段镀镍，HV100-120,镀层≥1.5μm，纸管芯 ,整卷发货。 | 31010030 | 小品种钢卷 | 0.2-SPCC | 31310016 | 镍钝化卷 | 0.2-SPCC | MO001631-006-03 | 2024-07-26 07:35:47 |  | 5696 |  | 0.2 | 1270 | 610
镍钝化 | JL0024040020-24 | JL0024040020-2 | 2024-07-26 10:30:56 | 东方镍钝化1150 | 甲 | 丁涛 | A暗线印(来料双边氧化色差，来料板面暗线印镀后不明显。) | 合格品 | 1199 | 1199 | 1270 | 0.2 | 610 | 泰德通：1150镍钝化工段镀镍，HV100-120,镀层≥1.5μm，纸管芯 ,整卷发货。 | 31010030 | 小品种钢卷 | 0.2-SPCC | 31310016 | 镍钝化卷 | 0.2-SPCC | MO001631-006-04 | 2024-07-26 07:35:47 |  | 5696 |  | 0.2 | 1270 | 610
镍钝化 | JL0024040020-25 | JL0024040020-2 | 2024-07-26 10:30:56 | 东方镍钝化1150 | 甲 | 丁涛 | A暗线印(来料双边氧化色差，来料板面暗线印镀后不明显。)H横辊印(来料板面横辊印) | 让步接收 | 1145 | 1145 | 1230 | 0.2 | 610 | 泰德通：1150镍钝化工段镀镍，HV100-120,镀层≥1.5μm，纸管芯 ,整卷发货。 | 31010030 | 小品种钢卷 | 0.2-SPCC | 31310016 | 镍钝化卷 | 0.2-SPCC | MO001631-006-05 | 2024-07-26 07:35:47 |  | 5696 |  | 0.2 | 1230 | 610
镍钝化 | JL00240300931 | JL0024030093 | 2024-07-19 08:06:19 | 东方镍钝化1150 | 甲 | 丁涛 | H横辊印(来料板面振纹，横辊印镀后不明显) | 合格品 | 1151 | 1151 | 1220 | 0.2 | 610 | 泰德通：1150镍钝化工段镀镍，HV100-120,镀层≥1.5μm，纸管芯 ,整卷发货。 | 31010030 | 小品种钢卷 | 0.2-SPCC | 31310016 | 镍钝化卷 | 0.2-SPCC | MO001631-007-01 | 2024-07-19 03:08:21 |  | 5689 |  | 0.2 | 1220 | 610
镍钝化 | JL00240300932 | JL0024030093 | 2024-07-19 08:06:19 | 东方镍钝化1150 | 甲 | 丁涛 | H横辊印(来料板面振纹横辊印镀后不明显) | 合格品 | 1151 | 1151 | 1220 | 0.2 | 610 | 泰德通：1150镍钝化工段镀镍，HV100-120,镀层≥1.5μm，纸管芯 ,整卷发货。 | 31010030 | 小品种钢卷 | 0.2-SPCC | 31310016 | 镍钝化卷 | 0.2-SPCC | MO001631-007-02 | 2024-07-19 03:08:21 |  | 5689 |  | 0.2 | 1220 | 610
镍钝化 | JL00240300933 | JL0024030093 | 2024-07-19 08:06:19 | 东方镍钝化1150 | 甲 | 丁涛 | H横辊印(来料板面振纹横辊印镀后不明显) | 合格品 | 1151 | 1151 | 1220 | 0.2 | 610 | 泰德通：1150镍钝化工段镀镍，HV100-120,镀层≥1.5μm，纸管芯 ,整卷发货。 | 31010030 | 小品种钢卷 | 0.2-SPCC | 31310016 | 镍钝化卷 | 0.2-SPCC | MO001631-007-03 | 2024-07-19 03:08:21 |  | 5689 |  | 0.2 | 1220 | 610
镍钝化 | JL00240300934 | JL0024030093 | 2024-07-19 08:06:19 | 东方镍钝化1150 | 甲 | 丁涛 | H横辊印(来料板面振纹横辊印镀后不明显) | 合格品 | 1151 | 1151 | 1220 | 0.2 | 610 | 泰德通：1150镍钝化工段镀镍，HV100-120,镀层≥1.5μm，纸管芯 ,整卷发货。 | 31010030 | 小品种钢卷 | 0.2-SPCC | 31310016 | 镍钝化卷 | 0.2-SPCC | MO001631-007-04 | 2024-07-19 03:08:21 |  | 5689 |  | 0.2 | 1220 | 610
镍钝化 | JL00240300935 | JL0024030093 | 2024-07-19 08:06:19 | 东方镍钝化1150 | 甲 | 丁涛 | H横辊印(来料板面振纹横辊印镀后不明显) | 合格品 | 1139 | 1139 | 1210 | 0.2 | 610 | 泰德通：1150镍钝化工段镀镍，HV100-120,镀层≥1.5μm，纸管芯 ,整卷发货。 | 31010030 | 小品种钢卷 | 0.2-SPCC | 31310016 | 镍钝化卷 | 0.2-SPCC | MO001631-007-05 | 2024-07-19 03:08:21 |  | 5689 |  | 0.2 | 1210 | 610
镍钝化 | JL00240300921 | JL0024030092 | 2024-07-17 04:09:46 | 东方镍钝化1150 | 甲 | 丁涛 | Z重划伤(来料尾传动侧50m4个10CM缺口已剪下，内300米镀层AB面0.5/0.5um，后1.5/1.5um，300米来料板面划伤重，450m-520米操作侧松花印重。) | 报废品 | 593 | 593 | 630 | 0.2 | 610 | 泰德通：1150镍钝化工段镀镍，HV100-120,镀层≥1.5μm，纸管芯 ,整卷发货。 | 31010030 | 小品种钢卷 | 0.2-SPCC | 31310016 | 镍钝化卷 | 0.2-SPCC | MO001631-008-01 | 2024-07-16 21:50:17 |  | 5689 |  | 0.2 | 630 | 610
镍钝化 | JL00240300922 | JL0024030092 | 2024-07-17 04:09:46 | 东方镍钝化1150 | 甲 | 丁涛 | A凹印(570米处来料板面中间凹印)C虫斑(450米操作侧10CM处虫斑)X线条印(来料板面线条印镀后不明显) | 让步接收 | 1303 | 1303 | 1380 | 0.2 | 610 | 泰德通：1150镍钝化工段镀镍，HV100-120,镀层≥1.5μm，纸管芯 ,整卷发货。 | 31010030 | 小品种钢卷 | 0.2-SPCC | 31310016 | 镍钝化卷 | 0.2-SPCC | MO001631-008-02 | 2024-07-16 21:50:17 |  | 5689 |  | 0.2 | 1380 | 610
镍钝化 | JL00240300924 | JL0024030092 | 2024-07-17 04:09:46 | 东方镍钝化1150 | 甲 | 丁涛 | X线条印(来料板面线条印镀后不明显)D凹印(730米处来料板面中间凹印) | 让步接收 | 1303 | 1303 | 1380 | 0.2 | 610 | 泰德通：1150镍钝化工段镀镍，HV100-120,镀层≥1.5μm，纸管芯 ,整卷发货。 | 31010030 | 小品种钢卷 | 0.2-SPCC | 31310016 | 镍钝化卷 | 0.2-SPCC | MO001631-008-04 | 2024-07-16 21:50:17 |  | 5689 |  | 0.2 | 1380 | 610
镍钝化 | JL00240300925 | JL0024030092 | 2024-07-17 04:09:46 | 东方镍钝化1150 | 甲 | 丁涛 | X线条印(来料板面线条印镀后不明显) | 让步接收 | 1285 | 1285 | 1370 | 0.2 | 610 | 泰德通：1150镍钝化工段镀镍，HV100-120,镀层≥1.5μm，纸管芯 ,整卷发货。 | 31010030 | 小品种钢卷 | 0.2-SPCC | 31310016 | 镍钝化卷 | 0.2-SPCC | MO001631-008-05 | 2024-07-16 21:50:17 |  | 5689 |  | 0.2 | 1370 | 610
镍钝化 | JL0024040030-111 | JL0024040030-11 | 2024-07-26 10:38:16 | 东方镍钝化1150 | 乙 | 孙吕 | X线条印(来料双边氧化色差，来料板面暗线印镀后不明显。) | 合格品 | 1015 | 1015 | 1430 | 0.15 | 610 | 泰德通：1150镍钝化工段镀镍，HV100-120,镀层≥1.5μm，纸管芯 ,整卷发货 | 31010010 | 小品种钢卷 | 0.15-SPCC | 31310008 | 镍钝化卷 | 0.15-SPCC | MO001634-001-01 | 2024-07-26 10:34:15 |  | 5696 |  | 0.15 | 1430 | 610
镍钝化 | JL0024040030-112 | JL0024040030-11 | 2024-07-26 10:38:16 | 东方镍钝化1150 | 乙 | 孙吕 | X线条印(来料双边氧化色差，来料板面暗线印镀后不明显。) | 合格品 | 973 | 973 | 1400 | 0.15 | 610 | 泰德通：1150镍钝化工段镀镍，HV100-120,镀层≥1.5μm，纸管芯 ,整卷发货 | 31010010 | 小品种钢卷 | 0.15-SPCC | 31310008 | 镍钝化卷 | 0.15-SPCC | MO001634-001-02 | 2024-07-26 10:34:15 |  | 5696 |  | 0.15 | 1400 | 610
镍钝化 | JL0024040030-113 | JL0024040030-11 | 2024-07-26 10:38:16 | 东方镍钝化1150 | 乙 | 孙吕 | X线条印(来料双边氧化色差，来料板面暗线印镀后不明显。) | 合格品 | 979 | 979 | 1400 | 0.15 | 610 | 泰德通：1150镍钝化工段镀镍，HV100-120,镀层≥1.5μm，纸管芯 ,整卷发货 | 31010010 | 小品种钢卷 | 0.15-SPCC | 31310008 | 镍钝化卷 | 0.15-SPCC | MO001634-001-03 | 2024-07-26 10:34:15 |  | 5696 |  | 0.15 | 1400 | 610
镍钝化 | JL0024040023-22 | JL0024040023-2 | 2024-07-26 10:45:06 | 东方镍钝化1150 | 乙 | 孙吕 | A暗线印(来料双边氧化色差，来料板面暗线印镀后不明显。) | 合格品 | 1230 | 1230 | 1760 | 0.15 | 610 | 泰德通：1150镍钝化工段镀镍，HV100-120,镀层≥1.5μm，纸管芯 ,整卷发货 | 31010010 | 小品种钢卷 | 0.15-SPCC | 31310008 | 镍钝化卷 | 0.15-SPCC | MO001634-002-02 | 2024-07-26 10:39:17 |  | 5696 |  | 0.15 | 1760 | 610
镍钝化 | JL0024040023-23 | JL0024040023-2 | 2024-07-26 10:45:06 | 东方镍钝化1150 | 乙 | 孙吕 | A暗线印(来料双边氧化色差，来料板面暗线印镀后不明显。) | 合格品 | 1229 | 1229 | 1760 | 0.15 | 610 | 泰德通：1150镍钝化工段镀镍，HV100-120,镀层≥1.5μm，纸管芯 ,整卷发货 | 31010010 | 小品种钢卷 | 0.15-SPCC | 31310008 | 镍钝化卷 | 0.15-SPCC | MO001634-002-03 | 2024-07-26 10:39:17 |  | 5696 |  | 0.15 | 1760 | 610
镍钝化 | JL0024040023-24 | JL0024040023-2 | 2024-07-26 10:45:06 | 东方镍钝化1150 | 乙 | 孙吕 | A暗线印(来料双边氧化色差，来料板面暗线印镀后不明显。) | 合格品 | 1229 | 1229 | 1760 | 0.15 | 610 | 泰德通：1150镍钝化工段镀镍，HV100-120,镀层≥1.5μm，纸管芯 ,整卷发货 | 31010010 | 小品种钢卷 | 0.15-SPCC | 31310008 | 镍钝化卷 | 0.15-SPCC | MO001634-002-04 | 2024-07-26 10:39:17 |  | 5696 |  | 0.15 | 1760 | 610
镍钝化 | JL0024040023-25 | JL0024040023-2 | 2024-07-26 10:45:06 | 东方镍钝化1150 | 乙 | 孙吕 | A暗线印(来料双边氧化色差，来料板面暗线印镀后不明显。) | 合格品 | 1175 | 1175 | 1695 | 0.15 | 610 | 泰德通：1150镍钝化工段镀镍，HV100-120,镀层≥1.5μm，纸管芯 ,整卷发货 | 31010010 | 小品种钢卷 | 0.15-SPCC | 31310008 | 镍钝化卷 | 0.15-SPCC | MO001634-002-05 | 2024-07-26 10:39:17 |  | 5696 |  | 0.15 | 1695 | 610
镍钝化 | JL0024030031-2 | JL0024030031-2 | 2024-07-19 03:06:52 | 东方镍钝化1150 | 甲 | 丁涛 | A凹印(470米板面中间凹印，1870米传动侧25CM处凹印)D单边浪(内100米来料操作侧间隙性边浪（木耳边）)C虫斑(偶有虫斑)X线条印(来料板面多处线条印，来料板面振纹，横辊印，偶有划伤)X锈斑(5730-5740米来料传动侧边部锈斑镀后发白) | 让步接收 | 5800 | 5871 | 5900 | 0.2 | 630 | 四川泰虹:1150镍钝化工段镀镍，HV115-145,镍层要求A＞2μm，B:＞2μm，厚度±0.01，粗糙度Ra0.4-0.6,纸管芯，转东方分剪工段 | 31010030 | 小品种钢卷 | 0.2-SPCC | 31310016 | 镍钝化卷 | 0.2-SPCC | MO001718-001 | 2024-07-18 22:10:26 | 246322 | 5689 |  | 0.2 | 0 | 630 | 四川泰虹:（0.2*630）厚度±0.005,HV110-130,粗糙度0.4-0.6，双面镀镍，镍层厚度≥2μM
镍钝化 | JG1124040042-121 | JG1124040042-12 | 2024-07-25 21:39:45 | 东方镍钝化1150 | 乙 | 孙吕,殷晨 | 来料线条印重 | 合格品 | 1221 | 1221 | 1300 | 0.2 | 610 | 泰德通：1150镍钝化工段镀镍，HV100-120,镀层≥1.5μm，纸管芯 ,整卷发货 | 20600018 | 镍钝化卷半成品 | 0.2-SPCC | 31310016 | 镍钝化卷 | 0.2-SPCC | MO001969-001-01 | 2024-07-25 20:37:20 |  | 5699 |  | 0.2 | 1300 | 610
镍钝化 | JL1224040135121 | JL122404013512 | 2024-07-27 00:34:18 | 东方镍钝化1150 | 乙 | 孙吕 | 来料传动侧17.5厘米处细划伤 来料线条印 | 让步接收 | 1180 | 1180 | 1265 | 0.2 | 610 | 泰德通：1150镍钝化工段镀镍，HV100-120,镀层≥1.5μm，纸管芯 ,整卷发货 | 20600018 | 镍钝化卷半成品 | 0.2-SPCC | 31310016 | 镍钝化卷 | 0.2-SPCC | MO001969-002-01 | 2024-07-26 23:30:31 |  | 5696 |  | 0.2 | 1265 | 610
镍钝化 | JL1224040135122 | JL122404013512 | 2024-07-27 00:34:18 | 东方镍钝化1150 | 乙 | 孙吕 |  | 合格品 | 1160 | 1160 | 1240 | 0.2 | 610 | 泰德通：1150镍钝化工段镀镍，HV100-120,镀层≥1.5μm，纸管芯 ,整卷发货 | 20600018 | 镍钝化卷半成品 | 0.2-SPCC | 31310016 | 镍钝化卷 | 0.2-SPCC | MO001969-002-02 | 2024-07-26 23:30:31 |  | 5696 |  | 0.2 | 1240 | 610
镍钝化 | JL0024040030-2211 | JL0024040030-221 | 2024-07-27 05:35:34 | 东方镍钝化1150 | 乙 | 孙吕 |  | 合格品 | 1210 | 1210 | 1720 | 0.15 | 610 | 泰德通：1150镍钝化工段镀镍，HV100-120,镀层≥1.5μm，纸管芯 ,整卷发货 | 20600016 | 镍钝化卷半成品 | 0.15-SPCC | 31310008 | 镍钝化卷 | 0.15-SPCC | MO001970-001-01 | 2024-07-27 04:11:35 |  | 5696 |  | 0.15 | 1720 | 610
镍钝化 | JL0024040030-2212 | JL0024040030-221 | 2024-07-27 05:35:34 | 东方镍钝化1150 | 乙 | 孙吕 |  | 合格品 | 1185 | 1185 | 1685 | 0.15 | 610 | 泰德通：1150镍钝化工段镀镍，HV100-120,镀层≥1.5μm，纸管芯 ,整卷发货 | 20600016 | 镍钝化卷半成品 | 0.15-SPCC | 31310008 | 镍钝化卷 | 0.15-SPCC | MO001970-001-02 | 2024-07-27 04:11:35 |  | 5696 |  | 0.15 | 1685 | 610
镍钝化 | JL0024030059-121 | JL0024030059-12 | 2024-07-26 07:35:27 | 东方镍钝化1150 | 乙 | 孙吕 |  | 合格品 | 990 | 990 | 1390 | 0.15 | 610 | 泰德通：1150镍钝化工段镀镍，HV100-120,镀层≥1.5μm，纸管芯 ,整卷发货 | 20600016 | 镍钝化卷半成品 | 0.15-SPCC | 31310008 | 镍钝化卷 | 0.15-SPCC | MO001970-002-01 | 2024-07-26 05:58:46 |  | 5696 |  | 0.15 | 1390 | 610
镍钝化 | JL0024030059-122 | JL0024030059-12 | 2024-07-26 07:35:27 | 东方镍钝化1150 | 乙 | 孙吕 |  | 合格品 | 990 | 990 | 1390 | 0.15 | 610 | 泰德通：1150镍钝化工段镀镍，HV100-120,镀层≥1.5μm，纸管芯 ,整卷发货 | 20600016 | 镍钝化卷半成品 | 0.15-SPCC | 31310008 | 镍钝化卷 | 0.15-SPCC | MO001970-002-02 | 2024-07-26 05:58:46 |  | 5696 |  | 0.15 | 1390 | 610
镍钝化 | JL0024030059-123 | JL0024030059-12 | 2024-07-26 07:35:27 | 东方镍钝化1150 | 乙 | 孙吕 |  | 合格品 | 977 | 977 | 1380 | 0.15 | 610 | 泰德通：1150镍钝化工段镀镍，HV100-120,镀层≥1.5μm，纸管芯 ,整卷发货 | 20600016 | 镍钝化卷半成品 | 0.15-SPCC | 31310008 | 镍钝化卷 | 0.15-SPCC | MO001970-002-03 | 2024-07-26 05:58:46 |  | 5696 |  | 0.15 | 1380 | 610
镍钝化 | JL0024030059-111 | JL0024030059-11 | 2024-07-26 05:58:30 | 东方镍钝化1150 | 乙 | 孙吕 | 来料内100米顶伤 | 让步接收 | 1030 | 1030 | 1450 | 0.15 | 610 | 泰德通：1150镍钝化工段镀镍，HV100-120,镀层≥1.5μm，纸管芯 ,整卷发货 | 20600016 | 镍钝化卷半成品 | 0.15-SPCC | 31310008 | 镍钝化卷 | 0.15-SPCC | MO001970-003-01 | 2024-07-26 04:12:59 |  | 5696 |  | 0.15 | 1450 | 610
镍钝化 | JL0024030059-112 | JL0024030059-11 | 2024-07-26 05:58:30 | 东方镍钝化1150 | 乙 | 孙吕 |  | 合格品 | 1030 | 1030 | 1450 | 0.15 | 610 | 泰德通：1150镍钝化工段镀镍，HV100-120,镀层≥1.5μm，纸管芯 ,整卷发货 | 20600016 | 镍钝化卷半成品 | 0.15-SPCC | 31310008 | 镍钝化卷 | 0.15-SPCC | MO001970-003-02 | 2024-07-26 04:12:59 |  | 5696 |  | 0.15 | 1450 | 610
镍钝化 | JL0024030059-113 | JL0024030059-11 | 2024-07-26 05:58:30 | 东方镍钝化1150 | 乙 | 孙吕 |  | 合格品 | 919 | 919 | 1310 | 0.15 | 610 | 泰德通：1150镍钝化工段镀镍，HV100-120,镀层≥1.5μm，纸管芯 ,整卷发货 | 20600016 | 镍钝化卷半成品 | 0.15-SPCC | 31310008 | 镍钝化卷 | 0.15-SPCC | MO001970-003-03 | 2024-07-26 04:12:59 |  | 5696 |  | 0.15 | 1310 | 610
镍钝化 | JL0024040030-121 | JL0024040030-12 | 2024-07-27 04:10:50 | 东方镍钝化1150 | 乙 | 孙吕 |  | 合格品 | 995 | 995 | 1410 | 0.15 | 610 | 泰德通：1150镍钝化工段镀镍，HV100-120,镀层≥1.5μm，纸管芯 ,整卷发货 | 20600016 | 镍钝化卷半成品 | 0.15-SPCC | 31310008 | 镍钝化卷 | 0.15-SPCC | MO001970-004-01 | 2024-07-27 02:31:54 |  | 5696 |  | 0.15 | 1410 | 610
镍钝化 | JL0024040030-122 | JL0024040030-12 | 2024-07-27 04:10:50 | 东方镍钝化1150 | 乙 | 孙吕 |  | 合格品 | 996 | 996 | 1410 | 0.15 | 610 | 泰德通：1150镍钝化工段镀镍，HV100-120,镀层≥1.5μm，纸管芯 ,整卷发货 | 20600016 | 镍钝化卷半成品 | 0.15-SPCC | 31310008 | 镍钝化卷 | 0.15-SPCC | MO001970-004-02 | 2024-07-27 02:31:54 |  | 5696 |  | 0.15 | 1410 | 610
镍钝化 | JL0024040030-123 | JL0024040030-12 | 2024-07-27 04:10:50 | 东方镍钝化1150 | 乙 | 孙吕 |  | 合格品 | 960 | 960 | 1360 | 0.15 | 610 | 泰德通：1150镍钝化工段镀镍，HV100-120,镀层≥1.5μm，纸管芯 ,整卷发货 | 20600016 | 镍钝化卷半成品 | 0.15-SPCC | 31310008 | 镍钝化卷 | 0.15-SPCC | MO001970-004-03 | 2024-07-27 02:31:54 |  | 5696 |  | 0.15 | 1360 | 610
镍钝化 | JL1224050001-221 | JL1224050001-22 | 2024-07-26 04:12:15 | 东方镍钝化1150 | 乙 | 孙吕 | 来料内100米顶伤 来料边浪 | 让步接收 | 1140 | 1140 | 1600 | 0.15 | 610 | 泰德通：1150镍钝化工段镀镍，HV100-120,镀层≥1.5μm，纸管芯 ,整卷发货 | 20600016 | 镍钝化卷半成品 | 0.15-SPCC | 31310008 | 镍钝化卷 | 0.15-SPCC | MO001970-005-01 | 2024-07-26 02:49:49 |  | 5696 |  | 0.15 | 1600 | 610
镍钝化 | JL1224050001-222 | JL1224050001-22 | 2024-07-26 04:12:15 | 东方镍钝化1150 | 乙 | 孙吕 |  | 合格品 | 1070 | 1070 | 1500 | 0.15 | 610 | 泰德通：1150镍钝化工段镀镍，HV100-120,镀层≥1.5μm，纸管芯 ,整卷发货 | 20600016 | 镍钝化卷半成品 | 0.15-SPCC | 31310008 | 镍钝化卷 | 0.15-SPCC | MO001970-005-02 | 2024-07-26 02:49:49 |  | 5696 |  | 0.15 | 1500 | 610
镍钝化 | JL0024040119-121 | JL0024040119-12 | 2024-07-26 23:29:51 | 东方镍钝化1150 | 乙 | 孙吕 |  | 合格品 | 1395 | 1395 | 1190 | 0.25 | 610 | 泰德通：1150镍钝化工段镀镍，HV100-120,镀层≥1.5μm，纸管芯 ,整卷发货 | 20600019 | 镍钝化卷半成品 | 0.25-SPCC | 31310015 | 镍钝化卷 | 0.25-SPCC | MO001972-001-01 | 2024-07-26 22:48:58 |  | 5696 |  | 0.25 | 1190 | 610
镍钝化 | JL0024040119-122 | JL0024040119-12 | 2024-07-26 23:29:51 | 东方镍钝化1150 | 乙 | 孙吕 |  | 合格品 | 1335 | 1335 | 1145 | 0.25 | 610 | 泰德通：1150镍钝化工段镀镍，HV100-120,镀层≥1.5μm，纸管芯 ,整卷发货 | 20600019 | 镍钝化卷半成品 | 0.25-SPCC | 31310015 | 镍钝化卷 | 0.25-SPCC | MO001972-001-02 | 2024-07-26 22:48:58 |  | 5696 |  | 0.25 | 1145 | 610
镍钝化 | 112447583-022 | 112447583-022 | 2024-07-26 13:33:17 | 东方镍钝化1150 | 甲 | 丁涛 | S色差(来料板面色差，条印)D顶伤(尾50米来料板面顶伤，划伤，操作侧边部撞伤) | 合格品 | 4315 | 4273 | 2410 | 0.25 | 903 | 凌力电池:1150镍钝化工段镀镍，收卷镍层要求:外＞1.9um，内＞0.64um ,铁管芯，转东方罩退 | 11060007 | 预镀镍基带 | 0.25*903-BDCK | 31310014 | 镍钝化卷 | 0.25-BDCK | MO001983-001 | 2024-07-26 11:33:41 | 256235 | 5689 |  | 0.25 | 0 | 903 | 凌力电池（0.25*903）厚度公差0.24-0.26mm，表面里外半光，粗糙度0.7-1.1um，T3(HV0.2 130-150),镍层大于等于1.9mm/0.64um
镍钝化 | 46B16681 | 46B16681 | 2024-07-26 22:05:45 | 东方镍钝化1150 | 乙 | 孙吕 | 来料传动侧10厘米处细划伤X细划伤() | 合格品 | 3062 | 2950 | 1110 | 0.5 | 690 | 新乡正元：1150镍钝化工段镀镍，收卷镍层要求: 外 3.5±0.3um，内 1.5±0.3um, 转东方罩退 | 11060056 | 预镀镍基带 | 0.5*690-DCG | 31310044 | 镍钝化卷 | 0.5-DCG | MO001994-001 | 2024-07-26 21:21:51 | 254872 | 5696 |  | 0.5 | 0 | 690 | 新乡正元（0.5*690）镀层外3.5±0.3um，内1.5±0.3um,转罩退
镍钝化 | 142481731011 | 14248173101 | 2024-07-26 15:53:58 | 东方镍钝化1150 | 甲 | 丁涛 | X细划伤(尾10米来料板面划伤，挫伤)S色差(来料板面色差条印) | 合格品 | 2290 | 2290 | 1070 | 0.3 | 910 | 样品：1150镍钝化工段镀镍，收卷镍层要求: 外1.1±0.2um，内3.2±0.5um, 转东方连退 | 11060033 | 预镀镍基带 | 0.3*910-BDCK | 31310037 | 镍钝化卷 | 0.3-BDCK | MO001995-001-01 | 2024-07-26 13:48:36 |  | 5689 |  | 0.3 | 1070 | 910
镍钝化 | 14248723301 | 14248723301 | 2024-07-26 19:52:00 | 东方镍钝化1150 | 甲 | 丁涛 | D顶伤印(内80米来料板面中间顶伤印)S色差(来料双边10CM色差) | 合格品 | 8040 | 7945 | 2755 | 0.4 | 910 | LG：1150镍钝化工段镀镍，收卷镍层要求 A:1.1±0.3μm，B:3.5±0.5μm,转连退 | 11060059 | 预镀镍基带 | 0.4*910-BEVC | 31310042 | 镍钝化卷 | 0.4-BEVC | MO002079-001 | 2024-07-26 17:27:12 | 261476 | 5689 |  | 0.4 | 0 | 910 | LG(0.4*910)要求详见工艺单
镍钝化 | 142487233021 | 14248723302 | 2024-07-26 17:26:48 | 东方镍钝化1150 | 甲 | 丁涛 | S色差条印(来料上板面双边色差。) | 合格品 | 4945 | 4945 | 1700 | 0.4 | 910 | LG：1150镍钝化工段镀镍，收卷镍层要求 A:1.1±0.3μm，B:3.5±0.5μm,转连退 | 11060059 | 预镀镍基带 | 0.4*910-BEVC | 31310042 | 镍钝化卷 | 0.4-BEVC | MO002079-002-01 | 2024-07-26 14:43:27 |  | 5689 |  | 0.4 | 1700 | 910
镍钝化 | 142487233022 | 14248723302 | 2024-07-26 17:26:48 | 东方镍钝化1150 | 甲 | 丁涛 | S色差条印(因5号配电房外网停电造成整流柜断电，机组内剪下) | 半成品退库 | 1405 | 1405 | 490 | 0.4 | 910 | LG：1150镍钝化工段镀镍，收卷镍层要求 A:1.1±0.3μm，B:3.5±0.5μm,转连退 | 11060059 | 预镀镍基带 | 0.4*910-BEVC | 20600008 | 镍钝化卷半成品 | 0.4-BDCK | MO002079-002-02 | 2024-07-26 14:43:27 |  | 5689 |  | 0.4 | 490 | 910
镍钝化 | DL002407002611 | DL00240700261 | 2024-08-06 19:49:19 | 东方镍钝化1150 | 甲 | 丁涛 | Y氧化边(来料双边氧化色差，双边0.3CM粘钢折印)H横辊印(来料板面横辊印，振纹，暗线印，偶有细划伤) | 合格品 | 1173 | 1173 | 1000 | 0.25 | 610 | 泰德通：1150镍钝化工段镀镍，HV100-120,镀层≥1.5μm，粗糙度0.5-0.7μm，纸管芯 ,整卷发货 | 20600019 | 镍钝化卷半成品 | 0.25-SPCC | 31310015 | 镍钝化卷 | 0.25-SPCC | MO002368-005-01 | 2024-08-06 17:52:16 |  | 5696 |  | 0.25 | 1000 | 610
镍钝化 | DL002407002612 | DL00240700261 | 2024-08-06 19:49:19 | 东方镍钝化1150 | 甲 | 丁涛 | Y氧化边(来料双边氧化色差，双边0.3CM粘钢折印)H横辊印(来料板面横辊印，振纹，暗线印，偶有细划伤) | 合格品 | 1173 | 1173 | 1000 | 0.25 | 610 | 泰德通：1150镍钝化工段镀镍，HV100-120,镀层≥1.5μm，粗糙度0.5-0.7μm，纸管芯 ,整卷发货 | 20600019 | 镍钝化卷半成品 | 0.25-SPCC | 31310015 | 镍钝化卷 | 0.25-SPCC | MO002368-005-02 | 2024-08-06 17:52:16 |  | 5696 |  | 0.25 | 1000 | 610
镍钝化 | DL002407002613 | DL00240700261 | 2024-08-06 19:49:19 | 东方镍钝化1150 | 甲 | 丁涛 | Y氧化边(来料双边氧化色差，双边0.3CM粘钢折印)H横辊印(来料板面横辊印，振纹，暗线印，偶有细划伤) | 合格品 | 1175 | 1175 | 1005 | 0.25 | 610 | 泰德通：1150镍钝化工段镀镍，HV100-120,镀层≥1.5μm，粗糙度0.5-0.7μm，纸管芯 ,整卷发货 | 20600019 | 镍钝化卷半成品 | 0.25-SPCC | 31310015 | 镍钝化卷 | 0.25-SPCC | MO002368-005-03 | 2024-08-06 17:52:16 |  | 5696 |  | 0.25 | 1005 | 610
镍钝化 | DL002407002614 | DL00240700261 | 2024-08-06 19:49:19 | 东方镍钝化1150 | 甲 | 丁涛 | Y氧化边(来料双边氧化色差，双边0.3CM粘钢折印)H横辊印(来料板面横辊印，振纹，暗线印，偶有细划伤) | 合格品 | 1175 | 1175 | 1000 | 0.25 | 610 | 泰德通：1150镍钝化工段镀镍，HV100-120,镀层≥1.5μm，粗糙度0.5-0.7μm，纸管芯 ,整卷发货 | 20600019 | 镍钝化卷半成品 | 0.25-SPCC | 31310015 | 镍钝化卷 | 0.25-SPCC | MO002368-005-04 | 2024-08-06 17:52:16 |  | 5696 |  | 0.25 | 1000 | 610
镍钝化 | DL002407002615 | DL00240700261 | 2024-08-06 19:49:19 | 东方镍钝化1150 | 甲 | 丁涛 | Y氧化边(来料双边氧化色差，双边0.3CM粘钢折印)H横辊印(来料板面横辊印，振纹，暗线印，偶有细划伤) | 合格品 | 1141 | 1141 | 970 | 0.25 | 610 | 泰德通：1150镍钝化工段镀镍，HV100-120,镀层≥1.5μm，粗糙度0.5-0.7μm，纸管芯 ,整卷发货 | 20600019 | 镍钝化卷半成品 | 0.25-SPCC | 31310015 | 镍钝化卷 | 0.25-SPCC | MO002368-005-05 | 2024-08-06 17:52:16 |  | 5696 |  | 0.25 | 970 | 610
镍钝化 | DL002407002621 | DL00240700262 | 2024-08-06 17:51:58 | 东方镍钝化1150 | 甲 | 丁涛 | S色差(来料双边氧化色差，操作侧边部0.5CM粘钢折印)Z振纹(来料板面振纹，砂轮印，偶有白斑) | 合格品 | 1169 | 1169 | 1000 | 0.25 | 610 | 泰德通：1150镍钝化工段镀镍，HV100-120,镀层≥1.5μm，粗糙度0.5-0.7μm，纸管芯 ,整卷发货 | 20600019 | 镍钝化卷半成品 | 0.25-SPCC | 31310015 | 镍钝化卷 | 0.25-SPCC | MO002368-006-01 | 2024-08-06 15:32:28 |  | 5696 |  | 0.25 | 1000 | 610
镍钝化 | DL002407002622 | DL00240700262 | 2024-08-06 17:51:58 | 东方镍钝化1150 | 甲 | 丁涛 | Z振纹(来料板面振纹，砂轮印，偶有白斑)Y氧化边(来料双边氧化色差，操作侧0.5CM粘钢折印) | 合格品 | 1167 | 1167 | 1000 | 0.25 | 610 | 泰德通：1150镍钝化工段镀镍，HV100-120,镀层≥1.5μm，粗糙度0.5-0.7μm，纸管芯 ,整卷发货 | 20600019 | 镍钝化卷半成品 | 0.25-SPCC | 31310015 | 镍钝化卷 | 0.25-SPCC | MO002368-006-02 | 2024-08-06 15:32:28 |  | 5696 |  | 0.25 | 1000 | 610
镍钝化 | DL002407002623 | DL00240700262 | 2024-08-06 17:51:58 | 东方镍钝化1150 | 甲 | 丁涛 | Y氧化边(来料双边氧化色差，操作侧0.5CM粘钢折印)Z振纹(来料板面振纹，砂轮印，板面偶有白斑) | 合格品 | 1167 | 1167 | 1000 | 0.25 | 610 | 泰德通：1150镍钝化工段镀镍，HV100-120,镀层≥1.5μm，粗糙度0.5-0.7μm，纸管芯 ,整卷发货 | 20600019 | 镍钝化卷半成品 | 0.25-SPCC | 31310015 | 镍钝化卷 | 0.25-SPCC | MO002368-006-03 | 2024-08-06 15:32:28 |  | 5696 |  | 0.25 | 1000 | 610
镍钝化 | DL002407002624 | DL00240700262 | 2024-08-06 17:51:58 | 东方镍钝化1150 | 甲 | 丁涛 | Z振纹(来料板面振纹，砂轮印，板面偶有白斑)Y氧化边(来料双边氧化色差，操作侧0.5CM粘钢折印) | 合格品 | 1167 | 1167 | 1000 | 0.25 | 610 | 泰德通：1150镍钝化工段镀镍，HV100-120,镀层≥1.5μm，粗糙度0.5-0.7μm，纸管芯 ,整卷发货 | 20600019 | 镍钝化卷半成品 | 0.25-SPCC | 31310015 | 镍钝化卷 | 0.25-SPCC | MO002368-006-04 | 2024-08-06 15:32:28 |  | 5696 |  | 0.25 | 1000 | 610
镍钝化 | DL002407002625 | DL00240700262 | 2024-08-06 17:51:58 | 东方镍钝化1150 | 甲 | 丁涛 | Y氧化边(来料双边氧化色差。操作侧0.5 CM粘钢折印)Z振纹(来料板面振纹，砂轮印，偶有白斑) | 合格品 | 1203 | 1203 | 1050 | 0.25 | 610 | 泰德通：1150镍钝化工段镀镍，HV100-120,镀层≥1.5μm，粗糙度0.5-0.7μm，纸管芯 ,整卷发货 | 20600019 | 镍钝化卷半成品 | 0.25-SPCC | 31310015 | 镍钝化卷 | 0.25-SPCC | MO002368-006-05 | 2024-08-06 15:32:28 |  | 5696 |  | 0.25 | 1050 | 610