## sheet1
工序名称 | 新卷号 | 批号 | 机组名称 | 班组 | 参与人 | 不良现象 | 判定结果 | 来料重量 | 出料重量 | 出料长度 | 出料厚度 | 出料宽度 | 工序要求 | 来料编码 | 来料名称 | 来料规格 | 产品编码 | 产品名称 | 产品规格 | 子计划号 | 实际开始时间 | 实际结束时间 | 卷号ID | 操作工人 | 报工人 | 来料厚度 | 来料长度 | 来料宽度 | 子计划号要求 | 报表审核 | 审核人
最终脱脂 | JG1224070669 | JG1224070669 | 九天750-1脱脂 | 甲 | 罗青春 |  | 合格品 | 6270 | 6202 | 13492 | 0.1 | 610 | 脱脂 | 20100023 | 轧硬 | 0.4*610-SPCC | 30210015 | 光亮卷 | 0.1-SPCC | MO002241-005 | 2024-08-07 06:37:35 | 2024-08-07 06:38:09 | 273537 | 5786 |  | 0.1 | 13526 | 610
最终脱脂 | JG1224070685 | JG1224070685 | 九天750-1脱脂 | 甲 | 罗青春 |  | 合格品 | 6230 | 6172 | 13448 | 0.1 | 610 | 脱脂 | 20100023 | 轧硬 | 0.4*610-SPCC | 30210015 | 光亮卷 | 0.1-SPCC | MO002241-014 | 2024-08-06 09:30:25 | 2024-08-06 09:30:49 | 273545 | 5786 |  | 0.1 | 13480 | 610
最终脱脂 | JG1224070687 | JG1224070687 | 九天750-1脱脂 | 甲 | 顾海涛 |  | 合格品 | 6230 | 6176 | 13446 | 0.1 | 610 | 脱脂 | 20100023 | 轧硬 | 0.4*610-SPCC | 30210015 | 光亮卷 | 0.1-SPCC | MO002241-016 | 2024-08-07 00:59:28 | 2024-08-07 00:59:51 | 273547 | 5786 |  | 0.1 | 13477 | 610
一次脱脂 | JG1224070500 | JG1224070500 | 九天750-1脱脂 | 甲 | 顾海涛 |  | 合格品 | 6845 | 6844 | 3650 | 0.4 | 610 | 脱脂 | 20100023 | 轧硬 | 0.4*610-SPCC | 30210011 | 光亮卷 | 0.15-SPCC | MO002338-008 | 2024-08-07 02:57:30 | 2024-08-07 02:57:50 | 279947 | 5786 |  | 0.4 | 3650 | 610
一次脱脂 | JG9124080013 | JG9124080013 | 九天750-1脱脂 | 甲 | 顾海涛 |  | 合格品 | 6400 | 6400 | 3400 | 0.4 | 610 | 脱脂 | 20100023 | 轧硬 | 0.4*610-SPCC | 30210011 | 光亮卷 | 0.15-SPCC | MO002339-001 | 2024-08-07 01:01:47 | 2024-08-07 01:03:00 | 279974 | 5786 |  | 0.4 | 3400 | 610
一次脱脂 | JG9124080061 | JG9124080061 | 九天750-1脱脂 | 甲 | 罗青春 |  | 合格品 | 6405 | 6404 | 3400 | 0.4 | 610 | 脱脂 | 20100023 | 轧硬 | 0.4*610-SPCC | 30210011 | 光亮卷 | 0.15-SPCC | MO002339-003 | 2024-08-07 01:03:12 | 2024-08-07 01:03:33 | 279976 | 5786 |  | 0.4 | 3400 | 610
一次脱脂 | JG9124080065 | JG9124080065 | 九天750-1脱脂 | 甲 | 罗青春 |  | 合格品 | 6390 | 6390 | 3400 | 0.4 | 610 | 脱脂 | 20100023 | 轧硬 | 0.4*610-SPCC | 30210011 | 光亮卷 | 0.15-SPCC | MO002339-006 | 2024-08-07 01:01:19 | 2024-08-07 01:01:36 | 279979 | 5786 |  | 0.4 | 3400 | 610
一次脱脂 | JG9124080041 | JG9124080041 | 九天750-1脱脂 | 甲 | 顾海涛 |  | 合格品 | 6415 | 6414 | 3410 | 0.4 | 610 | 脱脂 | 20100023 | 轧硬 | 0.4*610-SPCC | 30210011 | 光亮卷 | 0.15-SPCC | MO002339-008 | 2024-08-07 01:00:48 | 2024-08-07 01:01:08 | 279981 | 5786 |  | 0.4 | 3410 | 610