## sheet1
工序名称 | 新卷号 | 批号 | 机组名称 | 班组 | 参与人 | 不良现象 | 判定结果 | 来料重量 | 出料重量 | 出料长度 | 出料厚度 | 出料宽度 | 工序要求 | 来料编码 | 来料名称 | 来料规格 | 产品编码 | 产品名称 | 产品规格 | 子计划号 | 实际开始时间 | 实际结束时间 | 卷号ID | 操作工人 | 报工人 | 来料厚度 | 来料长度 | 来料宽度 | 子计划号要求 | 报表审核 | 审核人
最终脱脂 | JG12240705602 | JG1224070560 | 九天750-2脱脂 | 甲 | 柳永峰 |  | 合格品 | 7430 | 7230 | 13060 | 0.1 | 710 | 脱脂 | 20100028 | 轧硬 | 0.4*710-SPCC | 30210015 | 光亮卷 | 0.1-SPCC | MO002077-008-02 | 2024-08-06 10:27:16 | 2024-08-06 10:28:51 | 261445 | 5789 |  | 0.1 | 13600 | 710
最终脱脂 | JG1224070569 | JG1224070569 | 九天750-2脱脂 | 甲 | 柳永峰 |  | 合格品 | 6670 | 6540 | 9450 | 0.15 | 610 | 脱脂 | 20100023 | 轧硬 | 0.4*610-SPCC | 30210011 | 光亮卷 | 0.15-SPCC | MO002115-001 | 2024-08-06 19:39:30 | 2024-08-06 19:40:05 | 263175 | 5794 |  | 0.15 | 9480 | 610
最终脱脂 | JG1224070575 | JG1224070575 | 九天750-2脱脂 | 甲 | 张建圣 |  | 合格品 | 5080 | 5000 | 7120 | 0.15 | 610 | 脱脂 | 20100023 | 轧硬 | 0.4*610-SPCC | 30210011 | 光亮卷 | 0.15-SPCC | MO002115-005 | 2024-08-06 15:17:41 | 2024-08-06 15:18:19 | 263181 | 5794 |  | 0.15 | 7122 | 610
最终脱脂 | JG1224070576 | JG1224070576 | 九天750-2脱脂 | 甲 | 张建圣 |  | 合格品 | 5070 | 5000 | 7130 | 0.15 | 610 | 脱脂 | 20100023 | 轧硬 | 0.4*610-SPCC | 30210011 | 光亮卷 | 0.15-SPCC | MO002115-006 | 2024-08-06 17:34:05 | 2024-08-06 18:23:11 | 263183 | 5794 |  | 0.15 | 7140 | 610
最终脱脂 | JG1224070582 | JG1224070582 | 九天750-2脱脂 | 甲 | 张建圣 |  | 合格品 | 6664 | 6560 | 9450 | 0.15 | 610 | 脱脂 | 20100023 | 轧硬 | 0.4*610-SPCC | 30210011 | 光亮卷 | 0.15-SPCC | MO002115-010 | 2024-08-06 10:30:20 | 2024-08-06 11:35:46 | 263187 | 5794 |  | 0.15 | 9480 | 610
最终脱脂 | JG1224070583 | JG1224070583 | 九天750-2脱脂 | 甲 | 柳永峰 |  | 合格品 | 5070 | 4980 | 7080 | 0.15 | 610 | 脱脂 | 20100023 | 轧硬 | 0.4*610-SPCC | 30210011 | 光亮卷 | 0.15-SPCC | MO002115-011 | 2024-08-06 17:32:59 | 2024-08-06 17:33:30 | 263188 | 5789 |  | 0.15 | 7100 | 610
最终脱脂 | JG1224070640 | JG1224070640 | 九天750-2脱脂 | 甲 | 柳永峰 |  | 合格品 | 6620 | 6530 | 9480 | 0.15 | 610 | 脱脂 | 20100023 | 轧硬 | 0.4*610-SPCC | 30210011 | 光亮卷 | 0.15-SPCC | MO002185-004 | 2024-08-06 15:18:50 | 2024-08-06 15:19:27 | 267910 | 5789 |  | 0.15 | 9500 | 610
最终脱脂 | JG1224070632 | JG1224070632 | 九天750-2脱脂 | 甲 | 张建圣 |  | 合格品 | 7220 | 7130 | 10180 | 0.15 | 610 | 脱脂 | 20100023 | 轧硬 | 0.4*610-SPCC | 30210011 | 光亮卷 | 0.15-SPCC | MO002185-006 | 2024-08-06 15:19:48 | 2024-08-06 16:32:46 | 267912 | 5794 |  | 0.15 | 10200 | 610
最终脱脂 | JG1224070614 | JG1224070614 | 九天750-2脱脂 | 甲 | 柳永峰 |  | 合格品 | 6220 | 6110 | 13209 | 0.1 | 610 | 脱脂 | 20100023 | 轧硬 | 0.4*610-SPCC | 30210015 | 光亮卷 | 0.1-SPCC | MO002241-002 | 2024-08-06 19:59:17 | 2024-08-06 21:20:03 | 273534 | 5789 |  | 0.1 | 13340 | 610
最终脱脂 | JG1224070615 | JG1224070615 | 九天750-2脱脂 | 甲 | 柳永峰 |  | 合格品 | 6180 | 6100 | 13260 | 0.1 | 610 | 脱脂 | 20100023 | 轧硬 | 0.4*610-SPCC | 30210015 | 光亮卷 | 0.1-SPCC | MO002241-003 | 2024-08-06 11:36:22 | 2024-08-06 13:10:45 | 273535 | 5789 |  | 0.1 | 13340 | 610