## sheet1
工序名称 | 机组名称 | 产品名称 | 新卷号 | 来料重量 | 来料宽度 | 来料长度 | 来料厚度 | 原料规格 | 产品规格 | 计划开始时间 | 计划结束时间 | 需求数量 | 生产组织名称 | 操作员 | 产品重量 | 班组 | 子计划号
最终平整 | 九天850平整 | 镍钝化卷半成品 | DL002407004712 | 1920 | 590 | 0 | 0.254 | 0.254-SPCC | 0.254-SPCC | 2024-08-03 | 2024-08-03 | 1920 | 江苏九天光电科技有限公司 |  |  |  | MO002315-003
最终平整 | 九天850平整 | 镍钝化卷半成品 | DL002407001022 | 1554 | 590 | 0 | 0.254 | 0.254-SPCC | 0.254-SPCC | 2024-08-03 | 2024-08-03 | 1554 | 江苏九天光电科技有限公司 |  |  |  | MO002315-004
最终平整 | 九天850平整 | 镍钝化卷半成品 | DL002407004312 | 1944 | 590 | 0 | 0.254 | 0.254-SPCC | 0.254-SPCC | 2024-08-03 | 2024-08-03 | 1944 | 江苏九天光电科技有限公司 |  |  |  | MO002315-001
最终平整 | 九天850平整 | 镍钝化卷半成品 | DL002407004321 | 1870 | 590 | 0 | 0.254 | 0.254-SPCC | 0.254-SPCC | 2024-08-03 | 2024-08-03 | 1870 | 江苏九天光电科技有限公司 |  |  |  | MO002315-002
最终平整 | 九天850平整 | 光亮卷 | JG12240703522 | 8380 | 760 | 14700 | 0.1 | 0.1-SPCC | 0.1-SPCC | 2024-07-29 | 2024-07-29 | 8380 | 江苏九天光电科技有限公司 |  |  |  | MO002158-001
最终平整 | 九天850平整 | 光亮卷 | JG12240705572 | 7410 | 710 | 13910 | 0.1 | 0.4*710-SPCC | 0.1-SPCC | 2024-07-26 | 2024-07-26 | 13170 | 江苏九天光电科技有限公司 |  | 7410 |  | MO002077-005-02
最终平整 | 九天850平整 | 光亮卷 | JG12240705591 | 5500 | 710 | 10188 | 0.1 | 0.4*710-SPCC | 0.1-SPCC | 2024-07-26 | 2024-07-26 | 13100 | 江苏九天光电科技有限公司 |  | 5500 |  | MO002077-007-01
最终平整 | 九天850平整 | 光亮卷 | JG12240705532 | 7220 | 710 | 13530 | 0.1 | 0.4*710-SPCC | 0.1-SPCC | 2024-07-26 | 2024-07-26 | 12970 | 江苏九天光电科技有限公司 |  | 7220 |  | MO002077-001-02
最终平整 | 九天850平整 | 光亮卷 | JG12240705552 | 7500 | 710 | 13920 | 0.1 | 0.4*710-SPCC | 0.1-SPCC | 2024-07-26 | 2024-07-26 | 13270 | 江苏九天光电科技有限公司 |  | 7500 |  | MO002077-003-02
最终平整 | 九天850平整 | 光亮卷 | JG12240705551 | 5500 | 710 | 10080 | 0.1 | 0.4*710-SPCC | 0.1-SPCC | 2024-07-26 | 2024-07-26 | 13270 | 江苏九天光电科技有限公司 |  | 5500 |  | MO002077-003-01
最终平整 | 九天850平整 | 光亮卷 | JG12240705561 | 5460 | 710 | 9900 | 0.1 | 0.4*710-SPCC | 0.1-SPCC | 2024-07-26 | 2024-07-26 | 13260 | 江苏九天光电科技有限公司 |  | 5460 |  | MO002077-004-01
最终平整 | 九天850平整 | 光亮卷 | JG12240705611 | 5490 | 710 | 10260 | 0.1 | 0.4*710-SPCC | 0.1-SPCC | 2024-07-26 | 2024-07-26 | 13250 | 江苏九天光电科技有限公司 |  | 5490 |  | MO002077-009-01
最终平整 | 九天850平整 | 光亮卷 | JG12240705582 | 7440 | 710 | 13800 | 0.1 | 0.4*710-SPCC | 0.1-SPCC | 2024-07-26 | 2024-07-26 | 13160 | 江苏九天光电科技有限公司 |  | 7440 |  | MO002077-006-02
最终平整 | 九天850平整 | 光亮卷 | JG12240705592 | 7320 | 710 | 13660 | 0.1 | 0.4*710-SPCC | 0.1-SPCC | 2024-07-26 | 2024-07-26 | 13100 | 江苏九天光电科技有限公司 |  | 7320 |  | MO002077-007-02
最终平整 | 九天850平整 | 光亮卷 | JG12240705531 | 5512 | 710 | 10170 | 0.1 | 0.4*710-SPCC | 0.1-SPCC | 2024-07-26 | 2024-07-26 | 12970 | 江苏九天光电科技有限公司 |  | 5512 |  | MO002077-001-01
最终平整 | 九天850平整 | 光亮卷 | JG12240705571 | 5500 | 710 | 10140 | 0.1 | 0.4*710-SPCC | 0.1-SPCC | 2024-07-26 | 2024-07-26 | 13170 | 江苏九天光电科技有限公司 |  | 5500 |  | MO002077-005-01
最终平整 | 九天850平整 | 光亮卷 | JG12240705562 | 7470 | 710 | 13700 | 0.1 | 0.4*710-SPCC | 0.1-SPCC | 2024-07-26 | 2024-07-26 | 13260 | 江苏九天光电科技有限公司 |  | 7470 |  | MO002077-004-02
最终平整 | 九天850平整 | 光亮卷 | JG12240705601 | 5500 | 710 | 10050 | 0.1 | 0.4*710-SPCC | 0.1-SPCC | 2024-07-26 | 2024-07-26 | 13095 | 江苏九天光电科技有限公司 |  | 5500 |  | MO002077-008-01
最终平整 | 九天850平整 | 光亮卷 | JG12240705541 | 5480 | 710 | 10100 | 0.1 | 0.4*710-SPCC | 0.1-SPCC | 2024-07-26 | 2024-07-26 | 12960 | 江苏九天光电科技有限公司 |  | 5480 |  | MO002077-002-01
最终平整 | 九天850平整 | 光亮卷 | JG12240705542 | 7150 | 710 | 13430 | 0.1 | 0.4*710-SPCC | 0.1-SPCC | 2024-07-26 | 2024-07-26 | 12960 | 江苏九天光电科技有限公司 |  | 7150 |  | MO002077-002-02
最终平整 | 九天850平整 | 光亮卷 | JG12240705581 | 5470 | 710 | 10050 | 0.1 | 0.4*710-SPCC | 0.1-SPCC | 2024-07-26 | 2024-07-26 | 13160 | 江苏九天光电科技有限公司 |  | 5470 |  | MO002077-006-01
最终平整 | 九天850平整 | 光亮卷 | JG12240705621 | 5480 | 710 | 10030 | 0.1 | 0.4*710-SPCC | 0.1-SPCC | 2024-07-26 | 2024-07-26 | 13240 | 江苏九天光电科技有限公司 |  | 5480 |  | MO002077-010-01
最终平整 | 九天850平整 | 光亮卷 | JG12240703871 | 6740 | 710 | 12670 | 0.1 | 0.4*710-SPCC | 0.1-SPCC | 2024-07-24 | 2024-07-24 | 13650 | 江苏九天光电科技有限公司 |  | 6740 |  | MO002019-002-01
最终平整 | 九天850平整 | 光亮卷 | JG12240703901 | 6740 | 710 | 12650 | 0.1 | 0.4*710-SPCC | 0.1-SPCC | 2024-07-24 | 2024-07-24 | 13755 | 江苏九天光电科技有限公司 |  | 6740 |  | MO002019-004-01
最终平整 | 九天850平整 | 光亮卷 | JG12240703881 | 6050 | 710 | 11380 | 0.1 | 0.4*710-SPCC | 0.1-SPCC | 2024-07-24 | 2024-07-24 | 13670 | 江苏九天光电科技有限公司 |  | 6050 |  | MO002019-003-01
最终平整 | 九天850平整 | 光亮卷 | JG12240703882 | 6670 | 710 | 12520 | 0.1 | 0.4*710-SPCC | 0.1-SPCC | 2024-07-24 | 2024-07-24 | 13670 | 江苏九天光电科技有限公司 |  | 6670 |  | MO002019-003-02
最终平整 | 九天850平整 | 光亮卷 | JG12240703902 | 6680 | 710 | 12580 | 0.1 | 0.4*710-SPCC | 0.1-SPCC | 2024-07-24 | 2024-07-24 | 13755 | 江苏九天光电科技有限公司 |  | 6680 |  | MO002019-004-02
最终平整 | 九天850平整 | 光亮卷 | JG12240704221 | 6740 | 710 | 12570 | 0.1 | 0.4*710-SPCC | 0.1-SPCC | 2024-07-19 | 2024-07-19 | 13720 | 江苏九天光电科技有限公司 |  | 6740 |  | MO001796-005-01
最终平整 | 九天850平整 | 光亮卷 | JG12240704092 | 6760 | 710 | 12520 | 0.1 | 0.4*710-SPCC | 0.1-SPCC | 2024-07-19 | 2024-07-19 | 13745 | 江苏九天光电科技有限公司 |  | 6760 |  | MO001796-004-02
最终平整 | 九天850平整 | 光亮卷 | JG12240704071 | 6740 | 710 | 12650 | 0.1 | 0.4*710-SPCC | 0.1-SPCC | 2024-07-19 | 2024-07-19 | 13740 | 江苏九天光电科技有限公司 |  | 6740 |  | MO001796-007-01
最终平整 | 九天850平整 | 光亮卷 | JG12240704241 | 6650 | 710 | 12477 | 0.1 | 0.4*710-SPCC | 0.1-SPCC | 2024-07-19 | 2024-07-19 | 13820 | 江苏九天光电科技有限公司 |  | 6650 |  | MO001796-002-01
最终平整 | 九天850平整 | 光亮卷 | JG12240704101 | 6680 | 710 | 12460 | 0.1 | 0.4*710-SPCC | 0.1-SPCC | 2024-07-19 | 2024-07-19 | 13760 | 江苏九天光电科技有限公司 |  | 6680 |  | MO001796-003-01