## sheet1
工序名称 | 新卷号 | 批号 | 机组名称 | 班组 | 参与人 | 不良现象 | 判定结果 | 来料重量 | 出料重量 | 出料长度 | 出料厚度 | 出料宽度 | 工序要求 | 来料编码 | 来料名称 | 来料规格 | 产品编码 | 产品名称 | 产品规格 | 子计划号 | 实际开始时间 | 实际结束时间 | 卷号ID | 操作工人 | 报工人 | 来料厚度 | 来料长度 | 来料宽度 | 子计划号要求 | 报表审核 | 审核人
分切 | JG12240700631/1 | JG12240700631 | 九天覆膜分切-8 | 甲 | 黄越宇,蒋雪涛,吴建新 | 膜起筋报废 | 报废品 | 99 | 99 | 2380 | 0.25 | 31.75 | / |  |  |  | 30322021 | 双面钢塑复合分切带 | 0.25-SPCC | MO001877-008-01 | 2024-08-07 12:14:08 | 2024-08-07 12:21:46 |  | 5747 |  | 0.25 | 2380 | 31.75
分切 | JG12240700631/2 | JG12240700631 | 九天覆膜分切-8 | 甲 | 黄越宇,蒋雪涛,吴建新 | 膜起筋报废 | 报废品 | 99 | 99 | 2380 | 0.25 | 31.75 | / |  |  |  | 30322021 | 双面钢塑复合分切带 | 0.25-SPCC | MO001877-008-02 | 2024-08-07 12:14:08 | 2024-08-07 12:21:46 |  | 5747 |  | 0.25 | 2380 | 31.75
分切 | JG12240700631/3 | JG12240700631 | 九天覆膜分切-8 | 甲 | 黄越宇,蒋雪涛,吴建新 | 膜起筋报废 | 报废品 | 99 | 99 | 2380 | 0.25 | 31.75 | / |  |  |  | 30322021 | 双面钢塑复合分切带 | 0.25-SPCC | MO001877-008-03 | 2024-08-07 12:14:08 | 2024-08-07 12:21:46 |  | 5747 |  | 0.25 | 2380 | 31.75
分切 | JG12240700631/4 | JG12240700631 | 九天覆膜分切-8 | 甲 | 黄越宇,蒋雪涛,吴建新 | 膜起筋报废 | 报废品 | 99 | 99 | 2380 | 0.25 | 31.75 | / |  |  |  | 30322021 | 双面钢塑复合分切带 | 0.25-SPCC | MO001877-008-04 | 2024-08-07 12:14:08 | 2024-08-07 12:21:46 |  | 5747 |  | 0.25 | 2380 | 31.75
分切 | JG12240700631/5 | JG12240700631 | 九天覆膜分切-8 | 甲 | 黄越宇,蒋雪涛,吴建新 | 膜起筋报废 | 报废品 | 99 | 99 | 2380 | 0.25 | 31.75 | / |  |  |  | 30322021 | 双面钢塑复合分切带 | 0.25-SPCC | MO001877-008-05 | 2024-08-07 12:14:08 | 2024-08-07 12:21:46 |  | 5747 |  | 0.25 | 2380 | 31.75
分切 | JG12240700631/6 | JG12240700631 | 九天覆膜分切-8 | 甲 | 黄越宇,蒋雪涛,吴建新 |  | 合格品 | 99 | 99 | 2380 | 0.25 | 31.75 | / | 30312017 | 双面钢塑复合卷 | 0.25-SPCC | 30322021 | 双面钢塑复合分切带 | 0.25-SPCC | MO001877-008-06 | 2024-08-07 12:14:08 | 2024-08-07 12:21:46 |  | 5747 |  | 0.25 | 2380 | 31.75
分切 | JG12240700631/7 | JG12240700631 | 九天覆膜分切-8 | 甲 | 黄越宇,蒋雪涛,吴建新 |  | 合格品 | 99 | 99 | 2380 | 0.25 | 31.75 | / | 30312017 | 双面钢塑复合卷 | 0.25-SPCC | 30322021 | 双面钢塑复合分切带 | 0.25-SPCC | MO001877-008-07 | 2024-08-07 12:14:08 | 2024-08-07 12:21:46 |  | 5747 |  | 0.25 | 2380 | 31.75
分切 | JG12240700631/8 | JG12240700631 | 九天覆膜分切-8 | 甲 | 黄越宇,蒋雪涛,吴建新 |  | 合格品 | 99 | 99 | 2380 | 0.25 | 31.75 | / | 30312017 | 双面钢塑复合卷 | 0.25-SPCC | 30322021 | 双面钢塑复合分切带 | 0.25-SPCC | MO001877-008-08 | 2024-08-07 12:14:08 | 2024-08-07 12:21:46 |  | 5747 |  | 0.25 | 2380 | 31.75
分切 | JG12240700631/9 | JG12240700631 | 九天覆膜分切-8 | 甲 | 黄越宇,蒋雪涛,吴建新 |  | 合格品 | 99 | 99 | 2380 | 0.25 | 31.75 | / | 30312017 | 双面钢塑复合卷 | 0.25-SPCC | 30322021 | 双面钢塑复合分切带 | 0.25-SPCC | MO001877-008-09 | 2024-08-07 12:14:08 | 2024-08-07 12:21:46 |  | 5747 |  | 0.25 | 2380 | 31.75
分切 | JG12240700631/10 | JG12240700631 | 九天覆膜分切-8 | 甲 | 黄越宇,蒋雪涛,吴建新 |  | 合格品 | 99 | 99 | 2380 | 0.25 | 31.75 | / | 30312017 | 双面钢塑复合卷 | 0.25-SPCC | 30322021 | 双面钢塑复合分切带 | 0.25-SPCC | MO001877-008-10 | 2024-08-07 12:14:08 | 2024-08-07 12:21:46 |  | 5747 |  | 0.25 | 2380 | 31.75
分切 | JG12240700631/11 | JG12240700631 | 九天覆膜分切-8 | 甲 | 黄越宇,蒋雪涛,吴建新 |  | 合格品 | 99 | 99 | 2380 | 0.25 | 31.75 | / | 30312017 | 双面钢塑复合卷 | 0.25-SPCC | 30322021 | 双面钢塑复合分切带 | 0.25-SPCC | MO001877-008-11 | 2024-08-07 12:14:08 | 2024-08-07 12:21:46 |  | 5747 |  | 0.25 | 2380 | 31.75
分切 | JG12240700631/12 | JG12240700631 | 九天覆膜分切-8 | 甲 | 黄越宇,蒋雪涛,吴建新 |  | 合格品 | 99 | 99 | 2380 | 0.25 | 31.75 | / | 30312017 | 双面钢塑复合卷 | 0.25-SPCC | 30322021 | 双面钢塑复合分切带 | 0.25-SPCC | MO001877-008-12 | 2024-08-07 12:14:08 | 2024-08-07 12:21:46 |  | 5747 |  | 0.25 | 2380 | 31.75
分切 | JG12240700631/13 | JG12240700631 | 九天覆膜分切-8 | 甲 | 黄越宇,蒋雪涛,吴建新 |  | 合格品 | 99 | 99 | 2380 | 0.25 | 31.75 | / | 30312017 | 双面钢塑复合卷 | 0.25-SPCC | 30322021 | 双面钢塑复合分切带 | 0.25-SPCC | MO001877-008-13 | 2024-08-07 12:14:08 | 2024-08-07 12:21:46 |  | 5747 |  | 0.25 | 2380 | 31.75
分切 | JG12240700631/14 | JG12240700631 | 九天覆膜分切-8 | 甲 | 黄越宇,蒋雪涛,吴建新 |  | 合格品 | 99 | 99 | 2380 | 0.25 | 31.75 | / | 30312017 | 双面钢塑复合卷 | 0.25-SPCC | 30322021 | 双面钢塑复合分切带 | 0.25-SPCC | MO001877-008-14 | 2024-08-07 12:14:08 | 2024-08-07 12:21:46 |  | 5747 |  | 0.25 | 2380 | 31.75
分切 | JG12240700631/15 | JG12240700631 | 九天覆膜分切-8 | 甲 | 黄越宇,蒋雪涛,吴建新 |  | 合格品 | 99 | 99 | 2380 | 0.25 | 31.75 | / | 30312017 | 双面钢塑复合卷 | 0.25-SPCC | 30322021 | 双面钢塑复合分切带 | 0.25-SPCC | MO001877-008-15 | 2024-08-07 12:14:08 | 2024-08-07 12:21:46 |  | 5747 |  | 0.25 | 2380 | 31.75
分切 | JG12240700631/16 | JG12240700631 | 九天覆膜分切-8 | 甲 | 黄越宇,蒋雪涛,吴建新 |  | 合格品 | 99 | 99 | 2380 | 0.25 | 31.75 | / | 30312017 | 双面钢塑复合卷 | 0.25-SPCC | 30322021 | 双面钢塑复合分切带 | 0.25-SPCC | MO001877-008-16 | 2024-08-07 12:14:08 | 2024-08-07 12:21:46 |  | 5747 |  | 0.25 | 2380 | 31.75
分切 | JG12240700631/17 | JG12240700631 | 九天覆膜分切-8 | 甲 | 黄越宇,蒋雪涛,吴建新 | 膜起筋报废 | 报废品 | 93 | 93 | 2380 | 0.25 | 30 | / |  |  |  | 30322021 | 双面钢塑复合分切带 | 0.25-SPCC | MO001877-008-17 | 2024-08-07 12:14:08 | 2024-08-07 12:21:46 |  | 5747 |  | 0.25 | 2380 | 30
分切 | JG12240700631/18 | JG12240700631 | 九天覆膜分切-8 | 甲 | 黄越宇,蒋雪涛,吴建新 | 膜起筋报废 | 报废品 | 93 | 93 | 2380 | 0.25 | 30 | / |  |  |  | 30322021 | 双面钢塑复合分切带 | 0.25-SPCC | MO001877-008-18 | 2024-08-07 12:14:08 | 2024-08-07 12:21:46 |  | 5747 |  | 0.25 | 2380 | 30
分切 | JG12240700631/19 | JG12240700631 | 九天覆膜分切-8 | 甲 | 黄越宇,蒋雪涛,吴建新 | 膜起筋报废 | 报废品 | 93 | 93 | 2380 | 0.25 | 30 | / |  |  |  | 30322021 | 双面钢塑复合分切带 | 0.25-SPCC | MO001877-008-19 | 2024-08-07 12:14:08 | 2024-08-07 12:21:46 |  | 5747 |  | 0.25 | 2380 | 30
分切 | JG12240700361/1 | JG12240700361 | 九天覆膜分切-7 | 甲 | 黄越宇,蒋雪涛,吴建新 |  | 合格品 | 99 | 99 | 2400 | 0.25 | 31.75 | / | 30312017 | 双面钢塑复合卷 | 0.25-SPCC | 30322021 | 双面钢塑复合分切带 | 0.25-SPCC | MO001923-001-01 | 2024-08-07 11:22:32 | 2024-08-07 12:07:26 |  | 5747 |  | 0.25 | 2400 | 31.75
分切 | JG12240700361/2 | JG12240700361 | 九天覆膜分切-7 | 甲 | 黄越宇,蒋雪涛,吴建新 |  | 合格品 | 99 | 99 | 2400 | 0.25 | 31.75 | / | 30312017 | 双面钢塑复合卷 | 0.25-SPCC | 30322021 | 双面钢塑复合分切带 | 0.25-SPCC | MO001923-001-02 | 2024-08-07 11:22:32 | 2024-08-07 12:07:26 |  | 5747 |  | 0.25 | 2400 | 31.75
分切 | JG12240700361/3 | JG12240700361 | 九天覆膜分切-7 | 甲 | 黄越宇,蒋雪涛,吴建新 |  | 合格品 | 99 | 99 | 2400 | 0.25 | 31.75 | / | 30312017 | 双面钢塑复合卷 | 0.25-SPCC | 30322021 | 双面钢塑复合分切带 | 0.25-SPCC | MO001923-001-03 | 2024-08-07 11:22:32 | 2024-08-07 12:07:26 |  | 5747 |  | 0.25 | 2400 | 31.75
分切 | JG12240700361/4 | JG12240700361 | 九天覆膜分切-7 | 甲 | 黄越宇,蒋雪涛,吴建新 |  | 合格品 | 99 | 99 | 2400 | 0.25 | 31.75 | / | 30312017 | 双面钢塑复合卷 | 0.25-SPCC | 30322021 | 双面钢塑复合分切带 | 0.25-SPCC | MO001923-001-04 | 2024-08-07 11:22:32 | 2024-08-07 12:07:26 |  | 5747 |  | 0.25 | 2400 | 31.75
分切 | JG12240700361/5 | JG12240700361 | 九天覆膜分切-7 | 甲 | 黄越宇,蒋雪涛,吴建新 |  | 合格品 | 99 | 99 | 2400 | 0.25 | 31.75 | / | 30312017 | 双面钢塑复合卷 | 0.25-SPCC | 30322021 | 双面钢塑复合分切带 | 0.25-SPCC | MO001923-001-05 | 2024-08-07 11:22:32 | 2024-08-07 12:07:26 |  | 5747 |  | 0.25 | 2400 | 31.75
分切 | JG12240700361/6 | JG12240700361 | 九天覆膜分切-7 | 甲 | 黄越宇,蒋雪涛,吴建新 |  | 合格品 | 99 | 99 | 2400 | 0.25 | 31.75 | / | 30312017 | 双面钢塑复合卷 | 0.25-SPCC | 30322021 | 双面钢塑复合分切带 | 0.25-SPCC | MO001923-001-06 | 2024-08-07 11:22:32 | 2024-08-07 12:07:26 |  | 5747 |  | 0.25 | 2400 | 31.75
分切 | JG12240700361/7 | JG12240700361 | 九天覆膜分切-7 | 甲 | 黄越宇,蒋雪涛,吴建新 |  | 合格品 | 99 | 99 | 2400 | 0.25 | 31.75 | / | 30312017 | 双面钢塑复合卷 | 0.25-SPCC | 30322021 | 双面钢塑复合分切带 | 0.25-SPCC | MO001923-001-07 | 2024-08-07 11:22:32 | 2024-08-07 12:07:26 |  | 5747 |  | 0.25 | 2400 | 31.75
分切 | JG12240700361/8 | JG12240700361 | 九天覆膜分切-7 | 甲 | 黄越宇,蒋雪涛,吴建新 |  | 合格品 | 99 | 99 | 2400 | 0.25 | 31.75 | / | 30312017 | 双面钢塑复合卷 | 0.25-SPCC | 30322021 | 双面钢塑复合分切带 | 0.25-SPCC | MO001923-001-08 | 2024-08-07 11:22:32 | 2024-08-07 12:07:26 |  | 5747 |  | 0.25 | 2400 | 31.75
分切 | JG12240700361/9 | JG12240700361 | 九天覆膜分切-7 | 甲 | 黄越宇,蒋雪涛,吴建新 |  | 合格品 | 99 | 99 | 2400 | 0.25 | 31.75 | / | 30312017 | 双面钢塑复合卷 | 0.25-SPCC | 30322021 | 双面钢塑复合分切带 | 0.25-SPCC | MO001923-001-09 | 2024-08-07 11:22:32 | 2024-08-07 12:07:26 |  | 5747 |  | 0.25 | 2400 | 31.75
分切 | JG12240700361/10 | JG12240700361 | 九天覆膜分切-7 | 甲 | 黄越宇,蒋雪涛,吴建新 |  | 合格品 | 99 | 99 | 2400 | 0.25 | 31.75 | / | 30312017 | 双面钢塑复合卷 | 0.25-SPCC | 30322021 | 双面钢塑复合分切带 | 0.25-SPCC | MO001923-001-10 | 2024-08-07 11:22:32 | 2024-08-07 12:07:26 |  | 5747 |  | 0.25 | 2400 | 31.75
分切 | JG12240700361/11 | JG12240700361 | 九天覆膜分切-7 | 甲 | 黄越宇,蒋雪涛,吴建新 |  | 合格品 | 99 | 99 | 2400 | 0.25 | 31.75 | / | 30312017 | 双面钢塑复合卷 | 0.25-SPCC | 30322021 | 双面钢塑复合分切带 | 0.25-SPCC | MO001923-001-11 | 2024-08-07 11:22:32 | 2024-08-07 12:07:26 |  | 5747 |  | 0.25 | 2400 | 31.75
分切 | JG12240700361/12 | JG12240700361 | 九天覆膜分切-7 | 甲 | 黄越宇,蒋雪涛,吴建新 |  | 合格品 | 99 | 99 | 2400 | 0.25 | 31.75 | / | 30312017 | 双面钢塑复合卷 | 0.25-SPCC | 30322021 | 双面钢塑复合分切带 | 0.25-SPCC | MO001923-001-12 | 2024-08-07 11:22:32 | 2024-08-07 12:07:26 |  | 5747 |  | 0.25 | 2400 | 31.75
分切 | JG12240700361/13 | JG12240700361 | 九天覆膜分切-7 | 甲 | 黄越宇,蒋雪涛,吴建新 |  | 合格品 | 99 | 99 | 2400 | 0.25 | 31.75 | / | 30312017 | 双面钢塑复合卷 | 0.25-SPCC | 30322021 | 双面钢塑复合分切带 | 0.25-SPCC | MO001923-001-13 | 2024-08-07 11:22:32 | 2024-08-07 12:07:26 |  | 5747 |  | 0.25 | 2400 | 31.75
分切 | JG12240700361/14 | JG12240700361 | 九天覆膜分切-7 | 甲 | 黄越宇,蒋雪涛,吴建新 |  | 合格品 | 99 | 99 | 2400 | 0.25 | 31.75 | / | 30312017 | 双面钢塑复合卷 | 0.25-SPCC | 30322021 | 双面钢塑复合分切带 | 0.25-SPCC | MO001923-001-14 | 2024-08-07 11:22:32 | 2024-08-07 12:07:26 |  | 5747 |  | 0.25 | 2400 | 31.75
分切 | JG12240700361/15 | JG12240700361 | 九天覆膜分切-7 | 甲 | 黄越宇,蒋雪涛,吴建新 |  | 合格品 | 99 | 99 | 2400 | 0.25 | 31.75 | / | 30312017 | 双面钢塑复合卷 | 0.25-SPCC | 30322021 | 双面钢塑复合分切带 | 0.25-SPCC | MO001923-001-15 | 2024-08-07 11:22:32 | 2024-08-07 12:07:26 |  | 5747 |  | 0.25 | 2400 | 31.75
分切 | JG12240700361/16 | JG12240700361 | 九天覆膜分切-7 | 甲 | 黄越宇,蒋雪涛,吴建新 |  | 合格品 | 99 | 99 | 2400 | 0.25 | 31.75 | / | 30312017 | 双面钢塑复合卷 | 0.25-SPCC | 30322021 | 双面钢塑复合分切带 | 0.25-SPCC | MO001923-001-16 | 2024-08-07 11:22:32 | 2024-08-07 12:07:26 |  | 5747 |  | 0.25 | 2400 | 31.75
分切 | JG12240700361/18 | JG12240700361 | 九天覆膜分切-7 | 甲 | 黄越宇,蒋雪涛,吴建新 |  | 合格品 | 93 | 93 | 2400 | 0.25 | 30 | / | 30312017 | 双面钢塑复合卷 | 0.25-SPCC | 30322021 | 双面钢塑复合分切带 | 0.25-SPCC | MO001923-001-18 | 2024-08-07 11:22:32 | 2024-08-07 12:07:26 |  | 5747 |  | 0.25 | 2400 | 30
分切 | JG12240700361/19 | JG12240700361 | 九天覆膜分切-7 | 甲 | 黄越宇,蒋雪涛,吴建新 |  | 合格品 | 93 | 93 | 2400 | 0.25 | 30 | / | 30312017 | 双面钢塑复合卷 | 0.25-SPCC | 30322021 | 双面钢塑复合分切带 | 0.25-SPCC | MO001923-001-19 | 2024-08-07 11:22:32 | 2024-08-07 12:07:26 |  | 5747 |  | 0.25 | 2400 | 30
分切 | JG00240600763/1 | JG00240600763 | 九天覆膜分切-7 | 甲 | 黄越宇,蒋雪涛,吴建新 | 改切 | 合格品 | 91.2 | 91.2 | 2330 | 0.25 | 31.75 | / | 30312017 | 双面钢塑复合卷 | 0.25-SPCC | 30322021 | 双面钢塑复合分切带 | 0.25-SPCC | MO001923-002-01 | 2024-08-07 11:13:15 | 2024-08-07 11:14:46 |  | 5747 |  | 0.25 | 2330 | 31.75
分切 | JG00240600763/2 | JG00240600763 | 九天覆膜分切-7 | 甲 | 黄越宇,蒋雪涛,吴建新 |  | 合格品 | 91.2 | 91.2 | 2330 | 0.25 | 31.75 | / | 30312017 | 双面钢塑复合卷 | 0.25-SPCC | 30322021 | 双面钢塑复合分切带 | 0.25-SPCC | MO001923-002-02 | 2024-08-07 11:13:15 | 2024-08-07 11:14:46 |  | 5747 |  | 0.25 | 2330 | 31.75
分切 | JG00240600763/3 | JG00240600763 | 九天覆膜分切-7 | 甲 | 黄越宇,蒋雪涛,吴建新 |  | 合格品 | 91.2 | 91.2 | 2330 | 0.25 | 31.75 | / | 30312017 | 双面钢塑复合卷 | 0.25-SPCC | 30322021 | 双面钢塑复合分切带 | 0.25-SPCC | MO001923-002-03 | 2024-08-07 11:13:15 | 2024-08-07 11:14:46 |  | 5747 |  | 0.25 | 2330 | 31.75
分切 | JG00240600763/4 | JG00240600763 | 九天覆膜分切-7 | 甲 | 黄越宇,蒋雪涛,吴建新 |  | 合格品 | 91.2 | 91.2 | 2330 | 0.25 | 31.75 | / | 30312017 | 双面钢塑复合卷 | 0.25-SPCC | 30322021 | 双面钢塑复合分切带 | 0.25-SPCC | MO001923-002-04 | 2024-08-07 11:13:15 | 2024-08-07 11:14:46 |  | 5747 |  | 0.25 | 2330 | 31.75
分切 | JG00240600763/5 | JG00240600763 | 九天覆膜分切-7 | 甲 | 黄越宇,蒋雪涛,吴建新 |  | 合格品 | 91.2 | 91.2 | 2330 | 0.25 | 31.75 | / | 30312017 | 双面钢塑复合卷 | 0.25-SPCC | 30322021 | 双面钢塑复合分切带 | 0.25-SPCC | MO001923-002-05 | 2024-08-07 11:13:15 | 2024-08-07 11:14:46 |  | 5747 |  | 0.25 | 2330 | 31.75
分切 | JG00240600763/6 | JG00240600763 | 九天覆膜分切-7 | 甲 | 黄越宇,蒋雪涛,吴建新 |  | 合格品 | 91.2 | 91.2 | 2330 | 0.25 | 31.75 | / | 30312017 | 双面钢塑复合卷 | 0.25-SPCC | 30322021 | 双面钢塑复合分切带 | 0.25-SPCC | MO001923-002-06 | 2024-08-07 11:13:15 | 2024-08-07 11:14:46 |  | 5747 |  | 0.25 | 2330 | 31.75
分切 | JG00240600763/7 | JG00240600763 | 九天覆膜分切-7 | 甲 | 黄越宇,蒋雪涛,吴建新 |  | 合格品 | 91.2 | 91.2 | 2330 | 0.25 | 31.75 | / | 30312017 | 双面钢塑复合卷 | 0.25-SPCC | 30322021 | 双面钢塑复合分切带 | 0.25-SPCC | MO001923-002-07 | 2024-08-07 11:13:15 | 2024-08-07 11:14:46 |  | 5747 |  | 0.25 | 2330 | 31.75
分切 | JG00240600763/8 | JG00240600763 | 九天覆膜分切-7 | 甲 | 黄越宇,蒋雪涛,吴建新 |  | 合格品 | 91.2 | 91.2 | 2330 | 0.25 | 31.75 | / | 30312017 | 双面钢塑复合卷 | 0.25-SPCC | 30322021 | 双面钢塑复合分切带 | 0.25-SPCC | MO001923-002-08 | 2024-08-07 11:13:15 | 2024-08-07 11:14:46 |  | 5747 |  | 0.25 | 2330 | 31.75
分切 | JG00240600763/9 | JG00240600763 | 九天覆膜分切-7 | 甲 | 黄越宇,蒋雪涛,吴建新 |  | 合格品 | 91.2 | 91.2 | 2330 | 0.25 | 31.75 | / | 30312017 | 双面钢塑复合卷 | 0.25-SPCC | 30322021 | 双面钢塑复合分切带 | 0.25-SPCC | MO001923-002-09 | 2024-08-07 11:13:15 | 2024-08-07 11:14:46 |  | 5747 |  | 0.25 | 2330 | 31.75
分切 | JG00240600763/10 | JG00240600763 | 九天覆膜分切-7 | 甲 | 黄越宇,蒋雪涛,吴建新 |  | 合格品 | 91.2 | 91.2 | 2330 | 0.25 | 31.75 | / | 30312017 | 双面钢塑复合卷 | 0.25-SPCC | 30322021 | 双面钢塑复合分切带 | 0.25-SPCC | MO001923-002-10 | 2024-08-07 11:13:15 | 2024-08-07 11:14:46 |  | 5747 |  | 0.25 | 2330 | 31.75
分切 | JG00240600763/11 | JG00240600763 | 九天覆膜分切-7 | 甲 | 黄越宇,蒋雪涛,吴建新 |  | 合格品 | 91.2 | 91.2 | 2330 | 0.25 | 31.75 | / | 30312017 | 双面钢塑复合卷 | 0.25-SPCC | 30322021 | 双面钢塑复合分切带 | 0.25-SPCC | MO001923-002-11 | 2024-08-07 11:13:15 | 2024-08-07 11:14:46 |  | 5747 |  | 0.25 | 2330 | 31.75
分切 | JG00240600763/12 | JG00240600763 | 九天覆膜分切-7 | 甲 | 黄越宇,蒋雪涛,吴建新 |  | 合格品 | 91.2 | 91.2 | 2330 | 0.25 | 31.75 | / | 30312017 | 双面钢塑复合卷 | 0.25-SPCC | 30322021 | 双面钢塑复合分切带 | 0.25-SPCC | MO001923-002-12 | 2024-08-07 11:13:15 | 2024-08-07 11:14:46 |  | 5747 |  | 0.25 | 2330 | 31.75
分切 | JG00240600763/13 | JG00240600763 | 九天覆膜分切-7 | 甲 | 黄越宇,蒋雪涛,吴建新 |  | 合格品 | 91.2 | 91.2 | 2330 | 0.25 | 31.75 | / | 30312017 | 双面钢塑复合卷 | 0.25-SPCC | 30322021 | 双面钢塑复合分切带 | 0.25-SPCC | MO001923-002-13 | 2024-08-07 11:13:15 | 2024-08-07 11:14:46 |  | 5747 |  | 0.25 | 2330 | 31.75
分切 | JG00240600763/14 | JG00240600763 | 九天覆膜分切-7 | 甲 | 黄越宇,蒋雪涛,吴建新 |  | 合格品 | 91.2 | 91.2 | 2330 | 0.25 | 31.75 | / | 30312017 | 双面钢塑复合卷 | 0.25-SPCC | 30322021 | 双面钢塑复合分切带 | 0.25-SPCC | MO001923-002-14 | 2024-08-07 11:13:15 | 2024-08-07 11:14:46 |  | 5747 |  | 0.25 | 2330 | 31.75
分切 | JG00240600763/15 | JG00240600763 | 九天覆膜分切-7 | 甲 | 黄越宇,蒋雪涛,吴建新 |  | 合格品 | 91.2 | 91.2 | 2330 | 0.25 | 31.75 | / | 30312017 | 双面钢塑复合卷 | 0.25-SPCC | 30322021 | 双面钢塑复合分切带 | 0.25-SPCC | MO001923-002-15 | 2024-08-07 11:13:15 | 2024-08-07 11:14:46 |  | 5747 |  | 0.25 | 2330 | 31.75
分切 | JG00240600763/16 | JG00240600763 | 九天覆膜分切-7 | 甲 | 黄越宇,蒋雪涛,吴建新 |  | 合格品 | 91.2 | 91.2 | 2330 | 0.25 | 31.75 | / | 30312017 | 双面钢塑复合卷 | 0.25-SPCC | 30322021 | 双面钢塑复合分切带 | 0.25-SPCC | MO001923-002-16 | 2024-08-07 11:13:15 | 2024-08-07 11:14:46 |  | 5747 |  | 0.25 | 2330 | 31.75
分切 | JG00240600763/17 | JG00240600763 | 九天覆膜分切-7 | 甲 | 黄越宇,蒋雪涛,吴建新 |  | 合格品 | 85.8 | 85.8 | 2330 | 0.25 | 30 | / | 30312017 | 双面钢塑复合卷 | 0.25-SPCC | 30322021 | 双面钢塑复合分切带 | 0.25-SPCC | MO001923-002-17 | 2024-08-07 11:13:15 | 2024-08-07 11:14:46 |  | 5747 |  | 0.25 | 2330 | 30
分切 | JG00240600763/18 | JG00240600763 | 九天覆膜分切-7 | 甲 | 黄越宇,蒋雪涛,吴建新 |  | 合格品 | 85.8 | 85.8 | 2330 | 0.25 | 30 | / | 30312017 | 双面钢塑复合卷 | 0.25-SPCC | 30322021 | 双面钢塑复合分切带 | 0.25-SPCC | MO001923-002-18 | 2024-08-07 11:13:15 | 2024-08-07 11:14:46 |  | 5747 |  | 0.25 | 2330 | 30
分切 | JG00240600763/19 | JG00240600763 | 九天覆膜分切-7 | 甲 | 黄越宇,蒋雪涛,吴建新 |  | 合格品 | 85.8 | 85.8 | 2330 | 0.25 | 30 | / | 30312017 | 双面钢塑复合卷 | 0.25-SPCC | 30322021 | 双面钢塑复合分切带 | 0.25-SPCC | MO001923-002-19 | 2024-08-07 11:13:15 | 2024-08-07 11:14:46 |  | 5747 |  | 0.25 | 2330 | 30
分切 | JG12240700363/1 | JG12240700363 | 九天覆膜分切-7 | 甲 | 黄越宇,蒋雪涛,吴建新 |  | 合格品 | 98 | 98 | 2380 | 0.25 | 31.75 | / | 30312017 | 双面钢塑复合卷 | 0.25-SPCC | 30322021 | 双面钢塑复合分切带 | 0.25-SPCC | MO001923-003-01 | 2024-08-07 11:15:02 | 2024-08-07 11:15:58 |  | 5747 |  | 0.25 | 2380 | 31.75
分切 | JG12240700363/2 | JG12240700363 | 九天覆膜分切-7 | 甲 | 黄越宇,蒋雪涛,吴建新 |  | 合格品 | 98 | 98 | 2380 | 0.25 | 31.75 | / | 30312017 | 双面钢塑复合卷 | 0.25-SPCC | 30322021 | 双面钢塑复合分切带 | 0.25-SPCC | MO001923-003-02 | 2024-08-07 11:15:02 | 2024-08-07 11:15:58 |  | 5747 |  | 0.25 | 2380 | 31.75
分切 | JG12240700363/3 | JG12240700363 | 九天覆膜分切-7 | 甲 | 黄越宇,蒋雪涛,吴建新 |  | 合格品 | 98 | 98 | 2380 | 0.25 | 31.75 | / | 30312017 | 双面钢塑复合卷 | 0.25-SPCC | 30322021 | 双面钢塑复合分切带 | 0.25-SPCC | MO001923-003-03 | 2024-08-07 11:15:02 | 2024-08-07 11:15:58 |  | 5747 |  | 0.25 | 2380 | 31.75
分切 | JG12240700363/4 | JG12240700363 | 九天覆膜分切-7 | 甲 | 黄越宇,蒋雪涛,吴建新 |  | 合格品 | 98 | 98 | 2380 | 0.25 | 31.75 | / | 30312017 | 双面钢塑复合卷 | 0.25-SPCC | 30322021 | 双面钢塑复合分切带 | 0.25-SPCC | MO001923-003-04 | 2024-08-07 11:15:02 | 2024-08-07 11:15:58 |  | 5747 |  | 0.25 | 2380 | 31.75
分切 | JG12240700363/5 | JG12240700363 | 九天覆膜分切-7 | 甲 | 黄越宇,蒋雪涛,吴建新 |  | 合格品 | 98 | 98 | 2380 | 0.25 | 31.75 | / | 30312017 | 双面钢塑复合卷 | 0.25-SPCC | 30322021 | 双面钢塑复合分切带 | 0.25-SPCC | MO001923-003-05 | 2024-08-07 11:15:02 | 2024-08-07 11:15:58 |  | 5747 |  | 0.25 | 2380 | 31.75
分切 | JG12240700363/6 | JG12240700363 | 九天覆膜分切-7 | 甲 | 黄越宇,蒋雪涛,吴建新 |  | 合格品 | 98 | 98 | 2380 | 0.25 | 31.75 | / | 30312017 | 双面钢塑复合卷 | 0.25-SPCC | 30322021 | 双面钢塑复合分切带 | 0.25-SPCC | MO001923-003-06 | 2024-08-07 11:15:02 | 2024-08-07 11:15:58 |  | 5747 |  | 0.25 | 2380 | 31.75
分切 | JG12240700363/7 | JG12240700363 | 九天覆膜分切-7 | 甲 | 黄越宇,蒋雪涛,吴建新 |  | 合格品 | 98 | 98 | 2380 | 0.25 | 31.75 | / | 30312017 | 双面钢塑复合卷 | 0.25-SPCC | 30322021 | 双面钢塑复合分切带 | 0.25-SPCC | MO001923-003-07 | 2024-08-07 11:15:02 | 2024-08-07 11:15:58 |  | 5747 |  | 0.25 | 2380 | 31.75
分切 | JG12240700363/8 | JG12240700363 | 九天覆膜分切-7 | 甲 | 黄越宇,蒋雪涛,吴建新 |  | 合格品 | 98 | 98 | 2380 | 0.25 | 31.75 | / | 30312017 | 双面钢塑复合卷 | 0.25-SPCC | 30322021 | 双面钢塑复合分切带 | 0.25-SPCC | MO001923-003-08 | 2024-08-07 11:15:02 | 2024-08-07 11:15:58 |  | 5747 |  | 0.25 | 2380 | 31.75
分切 | JG12240700363/9 | JG12240700363 | 九天覆膜分切-7 | 甲 | 黄越宇,蒋雪涛,吴建新 |  | 合格品 | 98 | 98 | 2380 | 0.25 | 31.75 | / | 30312017 | 双面钢塑复合卷 | 0.25-SPCC | 30322021 | 双面钢塑复合分切带 | 0.25-SPCC | MO001923-003-09 | 2024-08-07 11:15:02 | 2024-08-07 11:15:58 |  | 5747 |  | 0.25 | 2380 | 31.75
分切 | JG12240700363/10 | JG12240700363 | 九天覆膜分切-7 | 甲 | 黄越宇,蒋雪涛,吴建新 |  | 合格品 | 98 | 98 | 2380 | 0.25 | 31.75 | / | 30312017 | 双面钢塑复合卷 | 0.25-SPCC | 30322021 | 双面钢塑复合分切带 | 0.25-SPCC | MO001923-003-10 | 2024-08-07 11:15:02 | 2024-08-07 11:15:58 |  | 5747 |  | 0.25 | 2380 | 31.75
分切 | JG12240700363/11 | JG12240700363 | 九天覆膜分切-7 | 甲 | 黄越宇,蒋雪涛,吴建新 |  | 合格品 | 98 | 98 | 2380 | 0.25 | 31.75 | / | 30312017 | 双面钢塑复合卷 | 0.25-SPCC | 30322021 | 双面钢塑复合分切带 | 0.25-SPCC | MO001923-003-11 | 2024-08-07 11:15:02 | 2024-08-07 11:15:58 |  | 5747 |  | 0.25 | 2380 | 31.75
分切 | JG12240700363/12 | JG12240700363 | 九天覆膜分切-7 | 甲 | 黄越宇,蒋雪涛,吴建新 |  | 合格品 | 98 | 98 | 2380 | 0.25 | 31.75 | / | 30312017 | 双面钢塑复合卷 | 0.25-SPCC | 30322021 | 双面钢塑复合分切带 | 0.25-SPCC | MO001923-003-12 | 2024-08-07 11:15:02 | 2024-08-07 11:15:58 |  | 5747 |  | 0.25 | 2380 | 31.75
分切 | JG12240700363/13 | JG12240700363 | 九天覆膜分切-7 | 甲 | 黄越宇,蒋雪涛,吴建新 |  | 合格品 | 98 | 98 | 2380 | 0.25 | 31.75 | / | 30312017 | 双面钢塑复合卷 | 0.25-SPCC | 30322021 | 双面钢塑复合分切带 | 0.25-SPCC | MO001923-003-13 | 2024-08-07 11:15:02 | 2024-08-07 11:15:58 |  | 5747 |  | 0.25 | 2380 | 31.75
分切 | JG12240700363/14 | JG12240700363 | 九天覆膜分切-7 | 甲 | 黄越宇,蒋雪涛,吴建新 |  | 合格品 | 98 | 98 | 2380 | 0.25 | 31.75 | / | 30312017 | 双面钢塑复合卷 | 0.25-SPCC | 30322021 | 双面钢塑复合分切带 | 0.25-SPCC | MO001923-003-14 | 2024-08-07 11:15:02 | 2024-08-07 11:15:58 |  | 5747 |  | 0.25 | 2380 | 31.75
分切 | JG12240700363/15 | JG12240700363 | 九天覆膜分切-7 | 甲 | 黄越宇,蒋雪涛,吴建新 |  | 合格品 | 98 | 98 | 2380 | 0.25 | 31.75 | / | 30312017 | 双面钢塑复合卷 | 0.25-SPCC | 30322021 | 双面钢塑复合分切带 | 0.25-SPCC | MO001923-003-15 | 2024-08-07 11:15:02 | 2024-08-07 11:15:58 |  | 5747 |  | 0.25 | 2380 | 31.75
分切 | JG12240700363/16 | JG12240700363 | 九天覆膜分切-7 | 甲 | 黄越宇,蒋雪涛,吴建新 |  | 合格品 | 98 | 98 | 2380 | 0.25 | 31.75 | / | 30312017 | 双面钢塑复合卷 | 0.25-SPCC | 30322021 | 双面钢塑复合分切带 | 0.25-SPCC | MO001923-003-16 | 2024-08-07 11:15:02 | 2024-08-07 11:15:58 |  | 5747 |  | 0.25 | 2380 | 31.75
分切 | JG12240700363/17 | JG12240700363 | 九天覆膜分切-7 | 甲 | 黄越宇,蒋雪涛,吴建新 |  | 合格品 | 92.3 | 92.3 | 2380 | 0.25 | 30 | / | 30312017 | 双面钢塑复合卷 | 0.25-SPCC | 30322021 | 双面钢塑复合分切带 | 0.25-SPCC | MO001923-003-17 | 2024-08-07 11:15:02 | 2024-08-07 11:15:58 |  | 5747 |  | 0.25 | 2380 | 30
分切 | JG12240700363/18 | JG12240700363 | 九天覆膜分切-7 | 甲 | 黄越宇,蒋雪涛,吴建新 |  | 合格品 | 92.3 | 92.3 | 2380 | 0.25 | 30 | / | 30312017 | 双面钢塑复合卷 | 0.25-SPCC | 30322021 | 双面钢塑复合分切带 | 0.25-SPCC | MO001923-003-18 | 2024-08-07 11:15:02 | 2024-08-07 11:15:58 |  | 5747 |  | 0.25 | 2380 | 30
分切 | JG12240700363/19 | JG12240700363 | 九天覆膜分切-7 | 甲 | 黄越宇,蒋雪涛,吴建新 |  | 合格品 | 92.3 | 92.3 | 2380 | 0.25 | 30 | / | 30312017 | 双面钢塑复合卷 | 0.25-SPCC | 30322021 | 双面钢塑复合分切带 | 0.25-SPCC | MO001923-003-19 | 2024-08-07 11:15:02 | 2024-08-07 11:15:58 |  | 5747 |  | 0.25 | 2380 | 30
分切 | JG12240603692/1 | JG12240603692 | 九天覆膜分切-7 | 甲 | 黄越宇,蒋雪涛,吴建新 | 漏白报废 | 报废品 | 94 | 94 | 2300 | 0.25 | 31.75 | / |  |  |  | 30322021 | 双面钢塑复合分切带 | 0.25-SPCC | MO002253-009-01 | 2024-08-07 10:08:27 | 2024-08-07 10:11:20 |  | 5747 |  | 0.25 | 2300 | 31.75
分切 | JG12240603692/2 | JG12240603692 | 九天覆膜分切-7 | 甲 | 黄越宇,蒋雪涛,吴建新 |  | 合格品 | 94 | 94 | 2300 | 0.25 | 31.75 | / | 30312017 | 双面钢塑复合卷 | 0.25-SPCC | 30322021 | 双面钢塑复合分切带 | 0.25-SPCC | MO002253-009-02 | 2024-08-07 10:08:27 | 2024-08-07 10:11:20 |  | 5747 |  | 0.25 | 2300 | 31.75
分切 | JG12240603692/3 | JG12240603692 | 九天覆膜分切-7 | 甲 | 黄越宇,蒋雪涛,吴建新 |  | 合格品 | 94 | 94 | 2300 | 0.25 | 31.75 | / | 30312017 | 双面钢塑复合卷 | 0.25-SPCC | 30322021 | 双面钢塑复合分切带 | 0.25-SPCC | MO002253-009-03 | 2024-08-07 10:08:27 | 2024-08-07 10:11:20 |  | 5747 |  | 0.25 | 2300 | 31.75
分切 | JG12240603692/4 | JG12240603692 | 九天覆膜分切-7 | 甲 | 黄越宇,蒋雪涛,吴建新 |  | 合格品 | 94 | 94 | 2300 | 0.25 | 31.75 | / | 30312017 | 双面钢塑复合卷 | 0.25-SPCC | 30322021 | 双面钢塑复合分切带 | 0.25-SPCC | MO002253-009-04 | 2024-08-07 10:08:27 | 2024-08-07 10:11:20 |  | 5747 |  | 0.25 | 2300 | 31.75
分切 | JG12240603692/5 | JG12240603692 | 九天覆膜分切-7 | 甲 | 黄越宇,蒋雪涛,吴建新 |  | 合格品 | 94 | 94 | 2300 | 0.25 | 31.75 | / | 30312017 | 双面钢塑复合卷 | 0.25-SPCC | 30322021 | 双面钢塑复合分切带 | 0.25-SPCC | MO002253-009-05 | 2024-08-07 10:08:27 | 2024-08-07 10:11:20 |  | 5747 |  | 0.25 | 2300 | 31.75
分切 | JG12240603692/6 | JG12240603692 | 九天覆膜分切-7 | 甲 | 黄越宇,蒋雪涛,吴建新 |  | 合格品 | 94 | 94 | 2300 | 0.25 | 31.75 | / | 30312017 | 双面钢塑复合卷 | 0.25-SPCC | 30322021 | 双面钢塑复合分切带 | 0.25-SPCC | MO002253-009-06 | 2024-08-07 10:08:27 | 2024-08-07 10:11:20 |  | 5747 |  | 0.25 | 2300 | 31.75
分切 | JG12240603692/7 | JG12240603692 | 九天覆膜分切-7 | 甲 | 黄越宇,蒋雪涛,吴建新 |  | 合格品 | 94 | 94 | 2300 | 0.25 | 31.75 | / | 30312017 | 双面钢塑复合卷 | 0.25-SPCC | 30322021 | 双面钢塑复合分切带 | 0.25-SPCC | MO002253-009-07 | 2024-08-07 10:08:27 | 2024-08-07 10:11:20 |  | 5747 |  | 0.25 | 2300 | 31.75
分切 | JG12240603692/8 | JG12240603692 | 九天覆膜分切-7 | 甲 | 黄越宇,蒋雪涛,吴建新 |  | 合格品 | 94 | 94 | 2300 | 0.25 | 31.75 | / | 30312017 | 双面钢塑复合卷 | 0.25-SPCC | 30322021 | 双面钢塑复合分切带 | 0.25-SPCC | MO002253-009-08 | 2024-08-07 10:08:27 | 2024-08-07 10:11:20 |  | 5747 |  | 0.25 | 2300 | 31.75
分切 | JG12240603692/9 | JG12240603692 | 九天覆膜分切-7 | 甲 | 黄越宇,蒋雪涛,吴建新 |  | 合格品 | 94 | 94 | 2300 | 0.25 | 31.75 | / | 30312017 | 双面钢塑复合卷 | 0.25-SPCC | 30322021 | 双面钢塑复合分切带 | 0.25-SPCC | MO002253-009-09 | 2024-08-07 10:08:27 | 2024-08-07 10:11:20 |  | 5747 |  | 0.25 | 2300 | 31.75
分切 | JG12240603692/10 | JG12240603692 | 九天覆膜分切-7 | 甲 | 黄越宇,蒋雪涛,吴建新 |  | 合格品 | 94 | 94 | 2300 | 0.25 | 31.75 | / | 30312017 | 双面钢塑复合卷 | 0.25-SPCC | 30322021 | 双面钢塑复合分切带 | 0.25-SPCC | MO002253-009-10 | 2024-08-07 10:08:27 | 2024-08-07 10:11:20 |  | 5747 |  | 0.25 | 2300 | 31.75
分切 | JG12240603692/11 | JG12240603692 | 九天覆膜分切-7 | 甲 | 黄越宇,蒋雪涛,吴建新 |  | 合格品 | 94 | 94 | 2300 | 0.25 | 31.75 | / | 30312017 | 双面钢塑复合卷 | 0.25-SPCC | 30322021 | 双面钢塑复合分切带 | 0.25-SPCC | MO002253-009-11 | 2024-08-07 10:08:27 | 2024-08-07 10:11:20 |  | 5747 |  | 0.25 | 2300 | 31.75
分切 | JG12240603692/12 | JG12240603692 | 九天覆膜分切-7 | 甲 | 黄越宇,蒋雪涛,吴建新 |  | 合格品 | 94 | 94 | 2300 | 0.25 | 31.75 | / | 30312017 | 双面钢塑复合卷 | 0.25-SPCC | 30322021 | 双面钢塑复合分切带 | 0.25-SPCC | MO002253-009-12 | 2024-08-07 10:08:27 | 2024-08-07 10:11:20 |  | 5747 |  | 0.25 | 2300 | 31.75
分切 | JG12240603692/13 | JG12240603692 | 九天覆膜分切-7 | 甲 | 黄越宇,蒋雪涛,吴建新 |  | 合格品 | 94 | 94 | 2300 | 0.25 | 31.75 | / | 30312017 | 双面钢塑复合卷 | 0.25-SPCC | 30322021 | 双面钢塑复合分切带 | 0.25-SPCC | MO002253-009-13 | 2024-08-07 10:08:27 | 2024-08-07 10:11:20 |  | 5747 |  | 0.25 | 2300 | 31.75
分切 | JG12240603692/14 | JG12240603692 | 九天覆膜分切-7 | 甲 | 黄越宇,蒋雪涛,吴建新 |  | 合格品 | 94 | 94 | 2300 | 0.25 | 31.75 | / | 30312017 | 双面钢塑复合卷 | 0.25-SPCC | 30322021 | 双面钢塑复合分切带 | 0.25-SPCC | MO002253-009-14 | 2024-08-07 10:08:27 | 2024-08-07 10:11:20 |  | 5747 |  | 0.25 | 2300 | 31.75
分切 | JG12240603692/15 | JG12240603692 | 九天覆膜分切-7 | 甲 | 黄越宇,蒋雪涛,吴建新 |  | 合格品 | 94 | 94 | 2300 | 0.25 | 31.75 | / | 30312017 | 双面钢塑复合卷 | 0.25-SPCC | 30322021 | 双面钢塑复合分切带 | 0.25-SPCC | MO002253-009-15 | 2024-08-07 10:08:27 | 2024-08-07 10:11:20 |  | 5747 |  | 0.25 | 2300 | 31.75
分切 | JG12240603692/16 | JG12240603692 | 九天覆膜分切-7 | 甲 | 黄越宇,蒋雪涛,吴建新 |  | 合格品 | 94 | 94 | 2300 | 0.25 | 31.75 | / | 30312017 | 双面钢塑复合卷 | 0.25-SPCC | 30322021 | 双面钢塑复合分切带 | 0.25-SPCC | MO002253-009-16 | 2024-08-07 10:08:27 | 2024-08-07 10:11:20 |  | 5747 |  | 0.25 | 2300 | 31.75
分切 | JG12240603692/17 | JG12240603692 | 九天覆膜分切-7 | 甲 | 黄越宇,蒋雪涛,吴建新 |  | 合格品 | 88.5 | 88.5 | 2300 | 0.25 | 30 | / | 30312017 | 双面钢塑复合卷 | 0.25-SPCC | 30322021 | 双面钢塑复合分切带 | 0.25-SPCC | MO002253-009-17 | 2024-08-07 10:08:27 | 2024-08-07 10:11:20 |  | 5747 |  | 0.25 | 2300 | 30
分切 | JG12240603692/18 | JG12240603692 | 九天覆膜分切-7 | 甲 | 黄越宇,蒋雪涛,吴建新 |  | 合格品 | 88.5 | 88.5 | 2300 | 0.25 | 30 | / | 30312017 | 双面钢塑复合卷 | 0.25-SPCC | 30322021 | 双面钢塑复合分切带 | 0.25-SPCC | MO002253-009-18 | 2024-08-07 10:08:27 | 2024-08-07 10:11:21 |  | 5747 |  | 0.25 | 2300 | 30
分切 | JG12240603692/19 | JG12240603692 | 九天覆膜分切-7 | 甲 | 黄越宇,蒋雪涛,吴建新 |  | 合格品 | 88.5 | 88.5 | 2300 | 0.25 | 30 | / | 30312017 | 双面钢塑复合卷 | 0.25-SPCC | 30322021 | 双面钢塑复合分切带 | 0.25-SPCC | MO002253-009-19 | 2024-08-07 10:08:27 | 2024-08-07 10:11:21 |  | 5747 |  | 0.25 | 2300 | 30
分切 | JG12240702471/1 | JG12240702471 | 九天覆膜分切-7 | 甲 | 黄越宇,蒋雪涛,吴建新 |  | 合格品 | 94 | 94 | 2392 | 0.25 | 31.75 | / | 30312017 | 双面钢塑复合卷 | 0.25-SPCC | 30322021 | 双面钢塑复合分切带 | 0.25-SPCC | MO002410-001-01 | 2024-08-07 10:43:37 | 2024-08-07 10:48:36 |  | 5747 |  | 0.25 | 2392 | 31.75
分切 | JG12240702471/2 | JG12240702471 | 九天覆膜分切-7 | 甲 | 黄越宇,蒋雪涛,吴建新 |  | 合格品 | 94 | 94 | 2392 | 0.25 | 31.75 | / | 30312017 | 双面钢塑复合卷 | 0.25-SPCC | 30322021 | 双面钢塑复合分切带 | 0.25-SPCC | MO002410-001-02 | 2024-08-07 10:43:37 | 2024-08-07 10:48:36 |  | 5747 |  | 0.25 | 2392 | 31.75
分切 | JG12240702471/3 | JG12240702471 | 九天覆膜分切-7 | 甲 | 黄越宇,蒋雪涛,吴建新 |  | 合格品 | 94 | 94 | 2392 | 0.25 | 31.75 | / | 30312017 | 双面钢塑复合卷 | 0.25-SPCC | 30322021 | 双面钢塑复合分切带 | 0.25-SPCC | MO002410-001-03 | 2024-08-07 10:43:37 | 2024-08-07 10:48:36 |  | 5747 |  | 0.25 | 2392 | 31.75
分切 | JG12240702471/4 | JG12240702471 | 九天覆膜分切-7 | 甲 | 黄越宇,蒋雪涛,吴建新 |  | 合格品 | 94 | 94 | 2392 | 0.25 | 31.75 | / | 30312017 | 双面钢塑复合卷 | 0.25-SPCC | 30322021 | 双面钢塑复合分切带 | 0.25-SPCC | MO002410-001-04 | 2024-08-07 10:43:37 | 2024-08-07 10:48:36 |  | 5747 |  | 0.25 | 2392 | 31.75
分切 | JG12240702471/5 | JG12240702471 | 九天覆膜分切-7 | 甲 | 黄越宇,蒋雪涛,吴建新 |  | 合格品 | 94 | 94 | 2392 | 0.25 | 31.75 | / | 30312017 | 双面钢塑复合卷 | 0.25-SPCC | 30322021 | 双面钢塑复合分切带 | 0.25-SPCC | MO002410-001-05 | 2024-08-07 10:43:37 | 2024-08-07 10:48:36 |  | 5747 |  | 0.25 | 2392 | 31.75
分切 | JG12240702471/6 | JG12240702471 | 九天覆膜分切-7 | 甲 | 黄越宇,蒋雪涛,吴建新 |  | 合格品 | 94 | 94 | 2392 | 0.25 | 31.75 | / | 30312017 | 双面钢塑复合卷 | 0.25-SPCC | 30322021 | 双面钢塑复合分切带 | 0.25-SPCC | MO002410-001-06 | 2024-08-07 10:43:37 | 2024-08-07 10:48:36 |  | 5747 |  | 0.25 | 2392 | 31.75
分切 | JG12240702471/7 | JG12240702471 | 九天覆膜分切-7 | 甲 | 黄越宇,蒋雪涛,吴建新 |  | 合格品 | 94 | 94 | 2392 | 0.25 | 31.75 | / | 30312017 | 双面钢塑复合卷 | 0.25-SPCC | 30322021 | 双面钢塑复合分切带 | 0.25-SPCC | MO002410-001-07 | 2024-08-07 10:43:37 | 2024-08-07 10:48:37 |  | 5747 |  | 0.25 | 2392 | 31.75
分切 | JG12240702471/8 | JG12240702471 | 九天覆膜分切-7 | 甲 | 黄越宇,蒋雪涛,吴建新 |  | 合格品 | 94 | 94 | 2392 | 0.25 | 31.75 | / | 30312017 | 双面钢塑复合卷 | 0.25-SPCC | 30322021 | 双面钢塑复合分切带 | 0.25-SPCC | MO002410-001-08 | 2024-08-07 10:43:37 | 2024-08-07 10:48:37 |  | 5747 |  | 0.25 | 2392 | 31.75
分切 | JG12240702471/9 | JG12240702471 | 九天覆膜分切-7 | 甲 | 黄越宇,蒋雪涛,吴建新 |  | 合格品 | 94 | 94 | 2392 | 0.25 | 31.75 | / | 30312017 | 双面钢塑复合卷 | 0.25-SPCC | 30322021 | 双面钢塑复合分切带 | 0.25-SPCC | MO002410-001-09 | 2024-08-07 10:43:37 | 2024-08-07 10:48:37 |  | 5747 |  | 0.25 | 2392 | 31.75
分切 | JG12240702471/10 | JG12240702471 | 九天覆膜分切-7 | 甲 | 黄越宇,蒋雪涛,吴建新 |  | 合格品 | 94 | 94 | 2392 | 0.25 | 31.75 | / | 30312017 | 双面钢塑复合卷 | 0.25-SPCC | 30322021 | 双面钢塑复合分切带 | 0.25-SPCC | MO002410-001-10 | 2024-08-07 10:43:37 | 2024-08-07 10:48:37 |  | 5747 |  | 0.25 | 2392 | 31.75
分切 | JG12240702471/11 | JG12240702471 | 九天覆膜分切-7 | 甲 | 黄越宇,蒋雪涛,吴建新 |  | 合格品 | 94 | 94 | 2392 | 0.25 | 31.75 | / | 30312017 | 双面钢塑复合卷 | 0.25-SPCC | 30322021 | 双面钢塑复合分切带 | 0.25-SPCC | MO002410-001-11 | 2024-08-07 10:43:37 | 2024-08-07 10:48:37 |  | 5747 |  | 0.25 | 2392 | 31.75
分切 | JG12240702471/12 | JG12240702471 | 九天覆膜分切-7 | 甲 | 黄越宇,蒋雪涛,吴建新 |  | 合格品 | 94 | 94 | 2392 | 0.25 | 31.75 | / | 30312017 | 双面钢塑复合卷 | 0.25-SPCC | 30322021 | 双面钢塑复合分切带 | 0.25-SPCC | MO002410-001-12 | 2024-08-07 10:43:37 | 2024-08-07 10:48:37 |  | 5747 |  | 0.25 | 2392 | 31.75
分切 | JG12240702471/13 | JG12240702471 | 九天覆膜分切-7 | 甲 | 黄越宇,蒋雪涛,吴建新 |  | 合格品 | 94 | 94 | 2392 | 0.25 | 31.75 | / | 30312017 | 双面钢塑复合卷 | 0.25-SPCC | 30322021 | 双面钢塑复合分切带 | 0.25-SPCC | MO002410-001-13 | 2024-08-07 10:43:37 | 2024-08-07 10:48:37 |  | 5747 |  | 0.25 | 2392 | 31.75
分切 | JG12240702471/14 | JG12240702471 | 九天覆膜分切-7 | 甲 | 黄越宇,蒋雪涛,吴建新 |  | 合格品 | 94 | 94 | 2392 | 0.25 | 31.75 | / | 30312017 | 双面钢塑复合卷 | 0.25-SPCC | 30322021 | 双面钢塑复合分切带 | 0.25-SPCC | MO002410-001-14 | 2024-08-07 10:43:37 | 2024-08-07 10:48:37 |  | 5747 |  | 0.25 | 2392 | 31.75
分切 | JG12240702471/15 | JG12240702471 | 九天覆膜分切-7 | 甲 | 黄越宇,蒋雪涛,吴建新 |  | 合格品 | 94 | 94 | 2392 | 0.25 | 31.75 | / | 30312017 | 双面钢塑复合卷 | 0.25-SPCC | 30322021 | 双面钢塑复合分切带 | 0.25-SPCC | MO002410-001-15 | 2024-08-07 10:43:37 | 2024-08-07 10:48:37 |  | 5747 |  | 0.25 | 2392 | 31.75
分切 | JG12240702471/16 | JG12240702471 | 九天覆膜分切-7 | 甲 | 黄越宇,蒋雪涛,吴建新 |  | 合格品 | 94 | 94 | 2392 | 0.25 | 31.75 | / | 30312017 | 双面钢塑复合卷 | 0.25-SPCC | 30322021 | 双面钢塑复合分切带 | 0.25-SPCC | MO002410-001-16 | 2024-08-07 10:43:37 | 2024-08-07 10:48:37 |  | 5747 |  | 0.25 | 2392 | 31.75
分切 | JG12240702471/17 | JG12240702471 | 九天覆膜分切-7 | 甲 | 黄越宇,蒋雪涛,吴建新 |  | 合格品 | 88.5 | 88.5 | 2392 | 0.25 | 30 | / | 30312017 | 双面钢塑复合卷 | 0.25-SPCC | 30322021 | 双面钢塑复合分切带 | 0.25-SPCC | MO002410-001-17 | 2024-08-07 10:43:37 | 2024-08-07 10:48:37 |  | 5747 |  | 0.25 | 2392 | 30
分切 | JG12240702471/18 | JG12240702471 | 九天覆膜分切-7 | 甲 | 黄越宇,蒋雪涛,吴建新 |  | 合格品 | 88.5 | 88.5 | 2392 | 0.25 | 30 | / | 30312017 | 双面钢塑复合卷 | 0.25-SPCC | 30322021 | 双面钢塑复合分切带 | 0.25-SPCC | MO002410-001-18 | 2024-08-07 10:43:37 | 2024-08-07 10:48:37 |  | 5747 |  | 0.25 | 2392 | 30
分切 | JG12240702471/19 | JG12240702471 | 九天覆膜分切-7 | 甲 | 黄越宇,蒋雪涛,吴建新 |  | 合格品 | 88.5 | 88.5 | 2392 | 0.25 | 30 | / | 30312017 | 双面钢塑复合卷 | 0.25-SPCC | 30322021 | 双面钢塑复合分切带 | 0.25-SPCC | MO002410-001-19 | 2024-08-07 10:43:37 | 2024-08-07 10:48:37 |  | 5747 |  | 0.25 | 2392 | 30
分切 | JG912407000213/1 | JG912407000213 | 九天覆膜分切-7 | 甲 | 黄越宇,蒋雪涛,吴建新 |  | 合格品 | 95.5 | 95.5 | 2350 | 0.25 | 31.75 | / | 30312017 | 双面钢塑复合卷 | 0.25-SPCC | 30322021 | 双面钢塑复合分切带 | 0.25-SPCC | MO002410-002-01 | 2024-08-07 10:48:52 | 2024-08-07 11:02:22 |  | 5747 |  | 0.25 | 2350 | 31.75
分切 | JG912407000213/2 | JG912407000213 | 九天覆膜分切-7 | 甲 | 黄越宇,蒋雪涛,吴建新 |  | 合格品 | 95.5 | 95.5 | 2350 | 0.25 | 31.75 | / | 30312017 | 双面钢塑复合卷 | 0.25-SPCC | 30322021 | 双面钢塑复合分切带 | 0.25-SPCC | MO002410-002-02 | 2024-08-07 10:48:52 | 2024-08-07 11:02:22 |  | 5747 |  | 0.25 | 2350 | 31.75
分切 | JG912407000213/3 | JG912407000213 | 九天覆膜分切-7 | 甲 | 黄越宇,蒋雪涛,吴建新 |  | 合格品 | 95.5 | 95.5 | 2350 | 0.25 | 31.75 | / | 30312017 | 双面钢塑复合卷 | 0.25-SPCC | 30322021 | 双面钢塑复合分切带 | 0.25-SPCC | MO002410-002-03 | 2024-08-07 10:48:52 | 2024-08-07 11:02:22 |  | 5747 |  | 0.25 | 2350 | 31.75
分切 | JG912407000213/4 | JG912407000213 | 九天覆膜分切-7 | 甲 | 黄越宇,蒋雪涛,吴建新 |  | 合格品 | 95.5 | 95.5 | 2350 | 0.25 | 31.75 | / | 30312017 | 双面钢塑复合卷 | 0.25-SPCC | 30322021 | 双面钢塑复合分切带 | 0.25-SPCC | MO002410-002-04 | 2024-08-07 10:48:52 | 2024-08-07 11:02:22 |  | 5747 |  | 0.25 | 2350 | 31.75
分切 | JG912407000213/5 | JG912407000213 | 九天覆膜分切-7 | 甲 | 黄越宇,蒋雪涛,吴建新 |  | 合格品 | 95.5 | 95.5 | 2350 | 0.25 | 31.75 | / | 30312017 | 双面钢塑复合卷 | 0.25-SPCC | 30322021 | 双面钢塑复合分切带 | 0.25-SPCC | MO002410-002-05 | 2024-08-07 10:48:52 | 2024-08-07 11:02:22 |  | 5747 |  | 0.25 | 2350 | 31.75
分切 | JG912407000213/6 | JG912407000213 | 九天覆膜分切-7 | 甲 | 黄越宇,蒋雪涛,吴建新 |  | 合格品 | 95.5 | 95.5 | 2350 | 0.25 | 31.75 | / | 30312017 | 双面钢塑复合卷 | 0.25-SPCC | 30322021 | 双面钢塑复合分切带 | 0.25-SPCC | MO002410-002-06 | 2024-08-07 10:48:52 | 2024-08-07 11:02:22 |  | 5747 |  | 0.25 | 2350 | 31.75
分切 | JG912407000213/7 | JG912407000213 | 九天覆膜分切-7 | 甲 | 黄越宇,蒋雪涛,吴建新 |  | 合格品 | 95.5 | 95.5 | 2350 | 0.25 | 31.75 | / | 30312017 | 双面钢塑复合卷 | 0.25-SPCC | 30322021 | 双面钢塑复合分切带 | 0.25-SPCC | MO002410-002-07 | 2024-08-07 10:48:52 | 2024-08-07 11:02:22 |  | 5747 |  | 0.25 | 2350 | 31.75
分切 | JG912407000213/8 | JG912407000213 | 九天覆膜分切-7 | 甲 | 黄越宇,蒋雪涛,吴建新 |  | 合格品 | 95.5 | 95.5 | 2350 | 0.25 | 31.75 | / | 30312017 | 双面钢塑复合卷 | 0.25-SPCC | 30322021 | 双面钢塑复合分切带 | 0.25-SPCC | MO002410-002-08 | 2024-08-07 10:48:52 | 2024-08-07 11:02:22 |  | 5747 |  | 0.25 | 2350 | 31.75
分切 | JG912407000213/9 | JG912407000213 | 九天覆膜分切-7 | 甲 | 黄越宇,蒋雪涛,吴建新 |  | 合格品 | 95.5 | 95.5 | 2350 | 0.25 | 31.75 | / | 30312017 | 双面钢塑复合卷 | 0.25-SPCC | 30322021 | 双面钢塑复合分切带 | 0.25-SPCC | MO002410-002-09 | 2024-08-07 10:48:52 | 2024-08-07 11:02:22 |  | 5747 |  | 0.25 | 2350 | 31.75
分切 | JG912407000213/10 | JG912407000213 | 九天覆膜分切-7 | 甲 | 黄越宇,蒋雪涛,吴建新 |  | 合格品 | 95.5 | 95.5 | 2350 | 0.25 | 31.75 | / | 30312017 | 双面钢塑复合卷 | 0.25-SPCC | 30322021 | 双面钢塑复合分切带 | 0.25-SPCC | MO002410-002-10 | 2024-08-07 10:48:52 | 2024-08-07 11:02:22 |  | 5747 |  | 0.25 | 2350 | 31.75
分切 | JG912407000213/11 | JG912407000213 | 九天覆膜分切-7 | 甲 | 黄越宇,蒋雪涛,吴建新 |  | 合格品 | 95.5 | 95.5 | 2350 | 0.25 | 31.75 | / | 30312017 | 双面钢塑复合卷 | 0.25-SPCC | 30322021 | 双面钢塑复合分切带 | 0.25-SPCC | MO002410-002-11 | 2024-08-07 10:48:52 | 2024-08-07 11:02:22 |  | 5747 |  | 0.25 | 2350 | 31.75
分切 | JG912407000213/12 | JG912407000213 | 九天覆膜分切-7 | 甲 | 黄越宇,蒋雪涛,吴建新 |  | 合格品 | 95.5 | 95.5 | 2350 | 0.25 | 31.75 | / | 30312017 | 双面钢塑复合卷 | 0.25-SPCC | 30322021 | 双面钢塑复合分切带 | 0.25-SPCC | MO002410-002-12 | 2024-08-07 10:48:52 | 2024-08-07 11:02:22 |  | 5747 |  | 0.25 | 2350 | 31.75
分切 | JG912407000213/13 | JG912407000213 | 九天覆膜分切-7 | 甲 | 黄越宇,蒋雪涛,吴建新 |  | 合格品 | 95.5 | 95.5 | 2350 | 0.25 | 31.75 | / | 30312017 | 双面钢塑复合卷 | 0.25-SPCC | 30322021 | 双面钢塑复合分切带 | 0.25-SPCC | MO002410-002-13 | 2024-08-07 10:48:52 | 2024-08-07 11:02:22 |  | 5747 |  | 0.25 | 2350 | 31.75
分切 | JG912407000213/14 | JG912407000213 | 九天覆膜分切-7 | 甲 | 黄越宇,蒋雪涛,吴建新 |  | 合格品 | 95.5 | 95.5 | 2350 | 0.25 | 31.75 | / | 30312017 | 双面钢塑复合卷 | 0.25-SPCC | 30322021 | 双面钢塑复合分切带 | 0.25-SPCC | MO002410-002-14 | 2024-08-07 10:48:52 | 2024-08-07 11:02:22 |  | 5747 |  | 0.25 | 2350 | 31.75
分切 | JG912407000213/15 | JG912407000213 | 九天覆膜分切-7 | 甲 | 黄越宇,蒋雪涛,吴建新 |  | 合格品 | 95.5 | 95.5 | 2350 | 0.25 | 31.75 | / | 30312017 | 双面钢塑复合卷 | 0.25-SPCC | 30322021 | 双面钢塑复合分切带 | 0.25-SPCC | MO002410-002-15 | 2024-08-07 10:48:52 | 2024-08-07 11:02:22 |  | 5747 |  | 0.25 | 2350 | 31.75
分切 | JG912407000213/16 | JG912407000213 | 九天覆膜分切-7 | 甲 | 黄越宇,蒋雪涛,吴建新 |  | 合格品 | 95.5 | 95.5 | 2350 | 0.25 | 31.75 | / | 30312017 | 双面钢塑复合卷 | 0.25-SPCC | 30322021 | 双面钢塑复合分切带 | 0.25-SPCC | MO002410-002-16 | 2024-08-07 10:48:52 | 2024-08-07 11:02:22 |  | 5747 |  | 0.25 | 2350 | 31.75
分切 | JG912407000213/17 | JG912407000213 | 九天覆膜分切-7 | 甲 | 黄越宇,蒋雪涛,吴建新 |  | 合格品 | 89.8 | 89.8 | 2350 | 0.25 | 30 | / | 30312017 | 双面钢塑复合卷 | 0.25-SPCC | 30322021 | 双面钢塑复合分切带 | 0.25-SPCC | MO002410-002-17 | 2024-08-07 10:48:52 | 2024-08-07 11:02:22 |  | 5747 |  | 0.25 | 2350 | 30
分切 | JG912407000213/18 | JG912407000213 | 九天覆膜分切-7 | 甲 | 黄越宇,蒋雪涛,吴建新 |  | 合格品 | 89.8 | 89.8 | 2350 | 0.25 | 30 | / | 30312017 | 双面钢塑复合卷 | 0.25-SPCC | 30322021 | 双面钢塑复合分切带 | 0.25-SPCC | MO002410-002-18 | 2024-08-07 10:48:52 | 2024-08-07 11:02:22 |  | 5747 |  | 0.25 | 2350 | 30
分切 | JG912407000213/19 | JG912407000213 | 九天覆膜分切-7 | 甲 | 黄越宇,蒋雪涛,吴建新 |  | 合格品 | 89.8 | 89.8 | 2350 | 0.25 | 30 | / | 30312017 | 双面钢塑复合卷 | 0.25-SPCC | 30322021 | 双面钢塑复合分切带 | 0.25-SPCC | MO002410-002-19 | 2024-08-07 10:48:52 | 2024-08-07 11:02:22 |  | 5747 |  | 0.25 | 2350 | 30
分切 | JG12240702803/2 | JG12240702803 | 九天覆膜分切-7 | 甲 | 黄越宇,蒋雪涛,吴建新 |  | 合格品 | 93 | 93 | 2350 | 0.25 | 31.75 | / | 30312017 | 双面钢塑复合卷 | 0.25-SPCC | 30322021 | 双面钢塑复合分切带 | 0.25-SPCC | MO002410-003-02 | 2024-08-07 11:02:50 | 2024-08-07 11:05:33 |  | 5747 |  | 0.25 | 2350 | 31.75
分切 | JG12240702803/3 | JG12240702803 | 九天覆膜分切-7 | 甲 | 黄越宇,蒋雪涛,吴建新 |  | 合格品 | 93 | 93 | 2350 | 0.25 | 31.75 | / | 30312017 | 双面钢塑复合卷 | 0.25-SPCC | 30322021 | 双面钢塑复合分切带 | 0.25-SPCC | MO002410-003-03 | 2024-08-07 11:02:50 | 2024-08-07 11:05:33 |  | 5747 |  | 0.25 | 2350 | 31.75
分切 | JG12240702803/4 | JG12240702803 | 九天覆膜分切-7 | 甲 | 黄越宇,蒋雪涛,吴建新 |  | 合格品 | 93 | 93 | 2350 | 0.25 | 31.75 | / | 30312017 | 双面钢塑复合卷 | 0.25-SPCC | 30322021 | 双面钢塑复合分切带 | 0.25-SPCC | MO002410-003-04 | 2024-08-07 11:02:50 | 2024-08-07 11:05:33 |  | 5747 |  | 0.25 | 2350 | 31.75
分切 | JG12240702803/5 | JG12240702803 | 九天覆膜分切-7 | 甲 | 黄越宇,蒋雪涛,吴建新 |  | 合格品 | 93 | 93 | 2350 | 0.25 | 31.75 | / | 30312017 | 双面钢塑复合卷 | 0.25-SPCC | 30322021 | 双面钢塑复合分切带 | 0.25-SPCC | MO002410-003-05 | 2024-08-07 11:02:50 | 2024-08-07 11:05:33 |  | 5747 |  | 0.25 | 2350 | 31.75
分切 | JG12240702803/6 | JG12240702803 | 九天覆膜分切-7 | 甲 | 黄越宇,蒋雪涛,吴建新 |  | 合格品 | 93 | 93 | 2350 | 0.25 | 31.75 | / | 30312017 | 双面钢塑复合卷 | 0.25-SPCC | 30322021 | 双面钢塑复合分切带 | 0.25-SPCC | MO002410-003-06 | 2024-08-07 11:02:50 | 2024-08-07 11:05:33 |  | 5747 |  | 0.25 | 2350 | 31.75
分切 | JG12240702803/7 | JG12240702803 | 九天覆膜分切-7 | 甲 | 黄越宇,蒋雪涛,吴建新 |  | 合格品 | 93 | 93 | 2350 | 0.25 | 31.75 | / | 30312017 | 双面钢塑复合卷 | 0.25-SPCC | 30322021 | 双面钢塑复合分切带 | 0.25-SPCC | MO002410-003-07 | 2024-08-07 11:02:50 | 2024-08-07 11:05:33 |  | 5747 |  | 0.25 | 2350 | 31.75
分切 | JG12240702803/8 | JG12240702803 | 九天覆膜分切-7 | 甲 | 黄越宇,蒋雪涛,吴建新 |  | 合格品 | 93 | 93 | 2350 | 0.25 | 31.75 | / | 30312017 | 双面钢塑复合卷 | 0.25-SPCC | 30322021 | 双面钢塑复合分切带 | 0.25-SPCC | MO002410-003-08 | 2024-08-07 11:02:50 | 2024-08-07 11:05:33 |  | 5747 |  | 0.25 | 2350 | 31.75
分切 | JG12240702803/9 | JG12240702803 | 九天覆膜分切-7 | 甲 | 黄越宇,蒋雪涛,吴建新 |  | 合格品 | 93 | 93 | 2350 | 0.25 | 31.75 | / | 30312017 | 双面钢塑复合卷 | 0.25-SPCC | 30322021 | 双面钢塑复合分切带 | 0.25-SPCC | MO002410-003-09 | 2024-08-07 11:02:50 | 2024-08-07 11:05:33 |  | 5747 |  | 0.25 | 2350 | 31.75
分切 | JG12240702803/10 | JG12240702803 | 九天覆膜分切-7 | 甲 | 黄越宇,蒋雪涛,吴建新 |  | 合格品 | 93 | 93 | 2350 | 0.25 | 31.75 | / | 30312017 | 双面钢塑复合卷 | 0.25-SPCC | 30322021 | 双面钢塑复合分切带 | 0.25-SPCC | MO002410-003-10 | 2024-08-07 11:02:50 | 2024-08-07 11:05:33 |  | 5747 |  | 0.25 | 2350 | 31.75
分切 | JG12240702803/11 | JG12240702803 | 九天覆膜分切-7 | 甲 | 黄越宇,蒋雪涛,吴建新 |  | 合格品 | 93 | 93 | 2350 | 0.25 | 31.75 | / | 30312017 | 双面钢塑复合卷 | 0.25-SPCC | 30322021 | 双面钢塑复合分切带 | 0.25-SPCC | MO002410-003-11 | 2024-08-07 11:02:50 | 2024-08-07 11:05:33 |  | 5747 |  | 0.25 | 2350 | 31.75
分切 | JG12240702803/12 | JG12240702803 | 九天覆膜分切-7 | 甲 | 黄越宇,蒋雪涛,吴建新 |  | 合格品 | 93 | 93 | 2350 | 0.25 | 31.75 | / | 30312017 | 双面钢塑复合卷 | 0.25-SPCC | 30322021 | 双面钢塑复合分切带 | 0.25-SPCC | MO002410-003-12 | 2024-08-07 11:02:50 | 2024-08-07 11:05:33 |  | 5747 |  | 0.25 | 2350 | 31.75
分切 | JG12240702803/13 | JG12240702803 | 九天覆膜分切-7 | 甲 | 黄越宇,蒋雪涛,吴建新 |  | 合格品 | 93 | 93 | 2350 | 0.25 | 31.75 | / | 30312017 | 双面钢塑复合卷 | 0.25-SPCC | 30322021 | 双面钢塑复合分切带 | 0.25-SPCC | MO002410-003-13 | 2024-08-07 11:02:50 | 2024-08-07 11:05:33 |  | 5747 |  | 0.25 | 2350 | 31.75
分切 | JG12240702803/14 | JG12240702803 | 九天覆膜分切-7 | 甲 | 黄越宇,蒋雪涛,吴建新 |  | 合格品 | 93 | 93 | 2350 | 0.25 | 31.75 | / | 30312017 | 双面钢塑复合卷 | 0.25-SPCC | 30322021 | 双面钢塑复合分切带 | 0.25-SPCC | MO002410-003-14 | 2024-08-07 11:02:50 | 2024-08-07 11:05:33 |  | 5747 |  | 0.25 | 2350 | 31.75
分切 | JG12240702803/15 | JG12240702803 | 九天覆膜分切-7 | 甲 | 黄越宇,蒋雪涛,吴建新 |  | 合格品 | 93 | 93 | 2350 | 0.25 | 31.75 | / | 30312017 | 双面钢塑复合卷 | 0.25-SPCC | 30322021 | 双面钢塑复合分切带 | 0.25-SPCC | MO002410-003-15 | 2024-08-07 11:02:50 | 2024-08-07 11:05:33 |  | 5747 |  | 0.25 | 2350 | 31.75
分切 | JG12240702803/16 | JG12240702803 | 九天覆膜分切-7 | 甲 | 黄越宇,蒋雪涛,吴建新 |  | 合格品 | 93 | 93 | 2350 | 0.25 | 31.75 | / | 30312017 | 双面钢塑复合卷 | 0.25-SPCC | 30322021 | 双面钢塑复合分切带 | 0.25-SPCC | MO002410-003-16 | 2024-08-07 11:02:50 | 2024-08-07 11:05:33 |  | 5747 |  | 0.25 | 2350 | 31.75
分切 | JG12240702803/17 | JG12240702803 | 九天覆膜分切-7 | 甲 | 黄越宇,蒋雪涛,吴建新 |  | 合格品 | 87.5 | 87.5 | 2350 | 0.25 | 30 | / | 30312017 | 双面钢塑复合卷 | 0.25-SPCC | 30322021 | 双面钢塑复合分切带 | 0.25-SPCC | MO002410-003-17 | 2024-08-07 11:02:50 | 2024-08-07 11:05:33 |  | 5747 |  | 0.25 | 2350 | 30
分切 | JG12240702803/18 | JG12240702803 | 九天覆膜分切-7 | 甲 | 黄越宇,蒋雪涛,吴建新 |  | 合格品 | 87.5 | 87.5 | 2350 | 0.25 | 30 | / | 30312017 | 双面钢塑复合卷 | 0.25-SPCC | 30322021 | 双面钢塑复合分切带 | 0.25-SPCC | MO002410-003-18 | 2024-08-07 11:02:50 | 2024-08-07 11:05:33 |  | 5747 |  | 0.25 | 2350 | 30
分切 | JG12240702803/19 | JG12240702803 | 九天覆膜分切-7 | 甲 | 黄越宇,蒋雪涛,吴建新 |  | 合格品 | 87.5 | 87.5 | 2350 | 0.25 | 30 | / | 30312017 | 双面钢塑复合卷 | 0.25-SPCC | 30322021 | 双面钢塑复合分切带 | 0.25-SPCC | MO002410-003-19 | 2024-08-07 11:02:50 | 2024-08-07 11:05:33 |  | 5747 |  | 0.25 | 2350 | 30
分切 | JG12240702844/1 | JG12240702844 | 九天覆膜分切-7 | 甲 | 黄越宇,蒋雪涛,吴建新 |  | 合格品 | 92.5 | 92.5 | 2380 | 0.25 | 31.75 | / | 30312017 | 双面钢塑复合卷 | 0.25-SPCC | 30322021 | 双面钢塑复合分切带 | 0.25-SPCC | MO002410-004-01 | 2024-08-07 11:09:05 | 2024-08-07 11:10:11 |  | 5747 |  | 0.25 | 2380 | 31.75
分切 | JG12240702844/2 | JG12240702844 | 九天覆膜分切-7 | 甲 | 黄越宇,蒋雪涛,吴建新 |  | 合格品 | 92.5 | 92.5 | 2380 | 0.25 | 31.75 | / | 30312017 | 双面钢塑复合卷 | 0.25-SPCC | 30322021 | 双面钢塑复合分切带 | 0.25-SPCC | MO002410-004-02 | 2024-08-07 11:09:05 | 2024-08-07 11:10:11 |  | 5747 |  | 0.25 | 2380 | 31.75
分切 | JG12240702844/3 | JG12240702844 | 九天覆膜分切-7 | 甲 | 黄越宇,蒋雪涛,吴建新 |  | 合格品 | 92.5 | 92.5 | 2380 | 0.25 | 31.75 | / | 30312017 | 双面钢塑复合卷 | 0.25-SPCC | 30322021 | 双面钢塑复合分切带 | 0.25-SPCC | MO002410-004-03 | 2024-08-07 11:09:05 | 2024-08-07 11:10:11 |  | 5747 |  | 0.25 | 2380 | 31.75
分切 | JG12240702844/4 | JG12240702844 | 九天覆膜分切-7 | 甲 | 黄越宇,蒋雪涛,吴建新 |  | 合格品 | 92.5 | 92.5 | 2380 | 0.25 | 31.75 | / | 30312017 | 双面钢塑复合卷 | 0.25-SPCC | 30322021 | 双面钢塑复合分切带 | 0.25-SPCC | MO002410-004-04 | 2024-08-07 11:09:05 | 2024-08-07 11:10:11 |  | 5747 |  | 0.25 | 2380 | 31.75
分切 | JG12240702844/5 | JG12240702844 | 九天覆膜分切-7 | 甲 | 黄越宇,蒋雪涛,吴建新 |  | 合格品 | 92.5 | 92.5 | 2380 | 0.25 | 31.75 | / | 30312017 | 双面钢塑复合卷 | 0.25-SPCC | 30322021 | 双面钢塑复合分切带 | 0.25-SPCC | MO002410-004-05 | 2024-08-07 11:09:05 | 2024-08-07 11:10:11 |  | 5747 |  | 0.25 | 2380 | 31.75
分切 | JG12240702844/6 | JG12240702844 | 九天覆膜分切-7 | 甲 | 黄越宇,蒋雪涛,吴建新 |  | 合格品 | 92.5 | 92.5 | 2380 | 0.25 | 31.75 | / | 30312017 | 双面钢塑复合卷 | 0.25-SPCC | 30322021 | 双面钢塑复合分切带 | 0.25-SPCC | MO002410-004-06 | 2024-08-07 11:09:05 | 2024-08-07 11:10:11 |  | 5747 |  | 0.25 | 2380 | 31.75
分切 | JG12240702844/7 | JG12240702844 | 九天覆膜分切-7 | 甲 | 黄越宇,蒋雪涛,吴建新 |  | 合格品 | 92.5 | 92.5 | 2380 | 0.25 | 31.75 | / | 30312017 | 双面钢塑复合卷 | 0.25-SPCC | 30322021 | 双面钢塑复合分切带 | 0.25-SPCC | MO002410-004-07 | 2024-08-07 11:09:05 | 2024-08-07 11:10:11 |  | 5747 |  | 0.25 | 2380 | 31.75
分切 | JG12240702844/8 | JG12240702844 | 九天覆膜分切-7 | 甲 | 黄越宇,蒋雪涛,吴建新 |  | 合格品 | 92.5 | 92.5 | 2380 | 0.25 | 31.75 | / | 30312017 | 双面钢塑复合卷 | 0.25-SPCC | 30322021 | 双面钢塑复合分切带 | 0.25-SPCC | MO002410-004-08 | 2024-08-07 11:09:05 | 2024-08-07 11:10:11 |  | 5747 |  | 0.25 | 2380 | 31.75
分切 | JG12240702844/9 | JG12240702844 | 九天覆膜分切-7 | 甲 | 黄越宇,蒋雪涛,吴建新 |  | 合格品 | 92.5 | 92.5 | 2380 | 0.25 | 31.75 | / | 30312017 | 双面钢塑复合卷 | 0.25-SPCC | 30322021 | 双面钢塑复合分切带 | 0.25-SPCC | MO002410-004-09 | 2024-08-07 11:09:05 | 2024-08-07 11:10:11 |  | 5747 |  | 0.25 | 2380 | 31.75
分切 | JG12240702844/10 | JG12240702844 | 九天覆膜分切-7 | 甲 | 黄越宇,蒋雪涛,吴建新 |  | 合格品 | 92.5 | 92.5 | 2380 | 0.25 | 31.75 | / | 30312017 | 双面钢塑复合卷 | 0.25-SPCC | 30322021 | 双面钢塑复合分切带 | 0.25-SPCC | MO002410-004-10 | 2024-08-07 11:09:05 | 2024-08-07 11:10:11 |  | 5747 |  | 0.25 | 2380 | 31.75
分切 | JG12240702844/11 | JG12240702844 | 九天覆膜分切-7 | 甲 | 黄越宇,蒋雪涛,吴建新 |  | 合格品 | 92.5 | 92.5 | 2380 | 0.25 | 31.75 | / | 30312017 | 双面钢塑复合卷 | 0.25-SPCC | 30322021 | 双面钢塑复合分切带 | 0.25-SPCC | MO002410-004-11 | 2024-08-07 11:09:05 | 2024-08-07 11:10:11 |  | 5747 |  | 0.25 | 2380 | 31.75
分切 | JG12240702844/12 | JG12240702844 | 九天覆膜分切-7 | 甲 | 黄越宇,蒋雪涛,吴建新 |  | 合格品 | 92.5 | 92.5 | 2380 | 0.25 | 31.75 | / | 30312017 | 双面钢塑复合卷 | 0.25-SPCC | 30322021 | 双面钢塑复合分切带 | 0.25-SPCC | MO002410-004-12 | 2024-08-07 11:09:05 | 2024-08-07 11:10:11 |  | 5747 |  | 0.25 | 2380 | 31.75
分切 | JG12240702844/13 | JG12240702844 | 九天覆膜分切-7 | 甲 | 黄越宇,蒋雪涛,吴建新 |  | 合格品 | 92.5 | 92.5 | 2380 | 0.25 | 31.75 | / | 30312017 | 双面钢塑复合卷 | 0.25-SPCC | 30322021 | 双面钢塑复合分切带 | 0.25-SPCC | MO002410-004-13 | 2024-08-07 11:09:05 | 2024-08-07 11:10:11 |  | 5747 |  | 0.25 | 2380 | 31.75
分切 | JG12240702844/14 | JG12240702844 | 九天覆膜分切-7 | 甲 | 黄越宇,蒋雪涛,吴建新 |  | 合格品 | 92.5 | 92.5 | 2380 | 0.25 | 31.75 | / | 30312017 | 双面钢塑复合卷 | 0.25-SPCC | 30322021 | 双面钢塑复合分切带 | 0.25-SPCC | MO002410-004-14 | 2024-08-07 11:09:05 | 2024-08-07 11:10:11 |  | 5747 |  | 0.25 | 2380 | 31.75
分切 | JG12240702844/15 | JG12240702844 | 九天覆膜分切-7 | 甲 | 黄越宇,蒋雪涛,吴建新 |  | 合格品 | 92.5 | 92.5 | 2380 | 0.25 | 31.75 | / | 30312017 | 双面钢塑复合卷 | 0.25-SPCC | 30322021 | 双面钢塑复合分切带 | 0.25-SPCC | MO002410-004-15 | 2024-08-07 11:09:05 | 2024-08-07 11:10:11 |  | 5747 |  | 0.25 | 2380 | 31.75
分切 | JG12240702844/16 | JG12240702844 | 九天覆膜分切-7 | 甲 | 黄越宇,蒋雪涛,吴建新 |  | 合格品 | 92.5 | 92.5 | 2380 | 0.25 | 31.75 | / | 30312017 | 双面钢塑复合卷 | 0.25-SPCC | 30322021 | 双面钢塑复合分切带 | 0.25-SPCC | MO002410-004-16 | 2024-08-07 11:09:05 | 2024-08-07 11:10:11 |  | 5747 |  | 0.25 | 2380 | 31.75
分切 | JG12240702844/17 | JG12240702844 | 九天覆膜分切-7 | 甲 | 黄越宇,蒋雪涛,吴建新 |  | 合格品 | 87 | 87 | 2380 | 0.25 | 30 | / | 30312017 | 双面钢塑复合卷 | 0.25-SPCC | 30322021 | 双面钢塑复合分切带 | 0.25-SPCC | MO002410-004-17 | 2024-08-07 11:09:05 | 2024-08-07 11:10:11 |  | 5747 |  | 0.25 | 2380 | 30
分切 | JG12240702844/18 | JG12240702844 | 九天覆膜分切-7 | 甲 | 黄越宇,蒋雪涛,吴建新 |  | 合格品 | 87 | 87 | 2380 | 0.25 | 30 | / | 30312017 | 双面钢塑复合卷 | 0.25-SPCC | 30322021 | 双面钢塑复合分切带 | 0.25-SPCC | MO002410-004-18 | 2024-08-07 11:09:05 | 2024-08-07 11:10:11 |  | 5747 |  | 0.25 | 2380 | 30
分切 | JG12240702844/19 | JG12240702844 | 九天覆膜分切-7 | 甲 | 黄越宇,蒋雪涛,吴建新 |  | 合格品 | 87 | 87 | 2380 | 0.25 | 30 | / | 30312017 | 双面钢塑复合卷 | 0.25-SPCC | 30322021 | 双面钢塑复合分切带 | 0.25-SPCC | MO002410-004-19 | 2024-08-07 11:09:05 | 2024-08-07 11:10:11 |  | 5747 |  | 0.25 | 2380 | 30
分切 | JG12240702223/1 | JG12240702223 | 九天覆膜分切-7 | 甲 | 黄越宇,蒋雪涛,吴建新 |  | 合格品 | 93.2 | 93.2 | 2370 | 0.25 | 31.75 | / | 30312017 | 双面钢塑复合卷 | 0.25-SPCC | 30322021 | 双面钢塑复合分切带 | 0.25-SPCC | MO002410-005-01 | 2024-08-07 11:10:28 | 2024-08-07 11:11:31 |  | 5747 |  | 0.25 | 2370 | 31.75
分切 | JG12240702223/2 | JG12240702223 | 九天覆膜分切-7 | 甲 | 黄越宇,蒋雪涛,吴建新 |  | 合格品 | 93.2 | 93.2 | 2370 | 0.25 | 31.75 | / | 30312017 | 双面钢塑复合卷 | 0.25-SPCC | 30322021 | 双面钢塑复合分切带 | 0.25-SPCC | MO002410-005-02 | 2024-08-07 11:10:28 | 2024-08-07 11:11:31 |  | 5747 |  | 0.25 | 2370 | 31.75
分切 | JG12240702223/3 | JG12240702223 | 九天覆膜分切-7 | 甲 | 黄越宇,蒋雪涛,吴建新 |  | 合格品 | 93.2 | 93.2 | 2370 | 0.25 | 31.75 | / | 30312017 | 双面钢塑复合卷 | 0.25-SPCC | 30322021 | 双面钢塑复合分切带 | 0.25-SPCC | MO002410-005-03 | 2024-08-07 11:10:28 | 2024-08-07 11:11:31 |  | 5747 |  | 0.25 | 2370 | 31.75
分切 | JG12240702223/4 | JG12240702223 | 九天覆膜分切-7 | 甲 | 黄越宇,蒋雪涛,吴建新 |  | 合格品 | 93.2 | 93.2 | 2370 | 0.25 | 31.75 | / | 30312017 | 双面钢塑复合卷 | 0.25-SPCC | 30322021 | 双面钢塑复合分切带 | 0.25-SPCC | MO002410-005-04 | 2024-08-07 11:10:28 | 2024-08-07 11:11:31 |  | 5747 |  | 0.25 | 2370 | 31.75
分切 | JG12240702223/5 | JG12240702223 | 九天覆膜分切-7 | 甲 | 黄越宇,蒋雪涛,吴建新 |  | 合格品 | 93.2 | 93.2 | 2370 | 0.25 | 31.75 | / | 30312017 | 双面钢塑复合卷 | 0.25-SPCC | 30322021 | 双面钢塑复合分切带 | 0.25-SPCC | MO002410-005-05 | 2024-08-07 11:10:28 | 2024-08-07 11:11:31 |  | 5747 |  | 0.25 | 2370 | 31.75
分切 | JG12240702223/6 | JG12240702223 | 九天覆膜分切-7 | 甲 | 黄越宇,蒋雪涛,吴建新 |  | 合格品 | 93.2 | 93.2 | 2370 | 0.25 | 31.75 | / | 30312017 | 双面钢塑复合卷 | 0.25-SPCC | 30322021 | 双面钢塑复合分切带 | 0.25-SPCC | MO002410-005-06 | 2024-08-07 11:10:28 | 2024-08-07 11:11:31 |  | 5747 |  | 0.25 | 2370 | 31.75
分切 | JG12240702223/7 | JG12240702223 | 九天覆膜分切-7 | 甲 | 黄越宇,蒋雪涛,吴建新 |  | 合格品 | 93.2 | 93.2 | 2370 | 0.25 | 31.75 | / | 30312017 | 双面钢塑复合卷 | 0.25-SPCC | 30322021 | 双面钢塑复合分切带 | 0.25-SPCC | MO002410-005-07 | 2024-08-07 11:10:28 | 2024-08-07 11:11:31 |  | 5747 |  | 0.25 | 2370 | 31.75
分切 | JG12240702223/8 | JG12240702223 | 九天覆膜分切-7 | 甲 | 黄越宇,蒋雪涛,吴建新 |  | 合格品 | 93.2 | 93.2 | 2370 | 0.25 | 31.75 | / | 30312017 | 双面钢塑复合卷 | 0.25-SPCC | 30322021 | 双面钢塑复合分切带 | 0.25-SPCC | MO002410-005-08 | 2024-08-07 11:10:28 | 2024-08-07 11:11:31 |  | 5747 |  | 0.25 | 2370 | 31.75
分切 | JG12240702223/9 | JG12240702223 | 九天覆膜分切-7 | 甲 | 黄越宇,蒋雪涛,吴建新 |  | 合格品 | 93.2 | 93.2 | 2370 | 0.25 | 31.75 | / | 30312017 | 双面钢塑复合卷 | 0.25-SPCC | 30322021 | 双面钢塑复合分切带 | 0.25-SPCC | MO002410-005-09 | 2024-08-07 11:10:28 | 2024-08-07 11:11:31 |  | 5747 |  | 0.25 | 2370 | 31.75
分切 | JG12240702223/10 | JG12240702223 | 九天覆膜分切-7 | 甲 | 黄越宇,蒋雪涛,吴建新 |  | 合格品 | 93.2 | 93.2 | 2370 | 0.25 | 31.75 | / | 30312017 | 双面钢塑复合卷 | 0.25-SPCC | 30322021 | 双面钢塑复合分切带 | 0.25-SPCC | MO002410-005-10 | 2024-08-07 11:10:28 | 2024-08-07 11:11:31 |  | 5747 |  | 0.25 | 2370 | 31.75
分切 | JG12240702223/11 | JG12240702223 | 九天覆膜分切-7 | 甲 | 黄越宇,蒋雪涛,吴建新 |  | 合格品 | 93.2 | 93.2 | 2370 | 0.25 | 31.75 | / | 30312017 | 双面钢塑复合卷 | 0.25-SPCC | 30322021 | 双面钢塑复合分切带 | 0.25-SPCC | MO002410-005-11 | 2024-08-07 11:10:28 | 2024-08-07 11:11:31 |  | 5747 |  | 0.25 | 2370 | 31.75
分切 | JG12240702223/12 | JG12240702223 | 九天覆膜分切-7 | 甲 | 黄越宇,蒋雪涛,吴建新 |  | 合格品 | 93.2 | 93.2 | 2370 | 0.25 | 31.75 | / | 30312017 | 双面钢塑复合卷 | 0.25-SPCC | 30322021 | 双面钢塑复合分切带 | 0.25-SPCC | MO002410-005-12 | 2024-08-07 11:10:28 | 2024-08-07 11:11:31 |  | 5747 |  | 0.25 | 2370 | 31.75
分切 | JG12240702223/13 | JG12240702223 | 九天覆膜分切-7 | 甲 | 黄越宇,蒋雪涛,吴建新 |  | 合格品 | 93.2 | 93.2 | 2370 | 0.25 | 31.75 | / | 30312017 | 双面钢塑复合卷 | 0.25-SPCC | 30322021 | 双面钢塑复合分切带 | 0.25-SPCC | MO002410-005-13 | 2024-08-07 11:10:28 | 2024-08-07 11:11:31 |  | 5747 |  | 0.25 | 2370 | 31.75
分切 | JG12240702223/14 | JG12240702223 | 九天覆膜分切-7 | 甲 | 黄越宇,蒋雪涛,吴建新 |  | 合格品 | 93.2 | 93.2 | 2370 | 0.25 | 31.75 | / | 30312017 | 双面钢塑复合卷 | 0.25-SPCC | 30322021 | 双面钢塑复合分切带 | 0.25-SPCC | MO002410-005-14 | 2024-08-07 11:10:28 | 2024-08-07 11:11:31 |  | 5747 |  | 0.25 | 2370 | 31.75
分切 | JG12240702223/15 | JG12240702223 | 九天覆膜分切-7 | 甲 | 黄越宇,蒋雪涛,吴建新 |  | 合格品 | 93.2 | 93.2 | 2370 | 0.25 | 31.75 | / | 30312017 | 双面钢塑复合卷 | 0.25-SPCC | 30322021 | 双面钢塑复合分切带 | 0.25-SPCC | MO002410-005-15 | 2024-08-07 11:10:28 | 2024-08-07 11:11:31 |  | 5747 |  | 0.25 | 2370 | 31.75
分切 | JG12240702223/16 | JG12240702223 | 九天覆膜分切-7 | 甲 | 黄越宇,蒋雪涛,吴建新 |  | 合格品 | 93.2 | 93.2 | 2370 | 0.25 | 31.75 | / | 30312017 | 双面钢塑复合卷 | 0.25-SPCC | 30322021 | 双面钢塑复合分切带 | 0.25-SPCC | MO002410-005-16 | 2024-08-07 11:10:28 | 2024-08-07 11:11:31 |  | 5747 |  | 0.25 | 2370 | 31.75
分切 | JG12240702223/17 | JG12240702223 | 九天覆膜分切-7 | 甲 | 黄越宇,蒋雪涛,吴建新 |  | 合格品 | 87.8 | 87.8 | 2370 | 0.25 | 30 | / | 30312017 | 双面钢塑复合卷 | 0.25-SPCC | 30322021 | 双面钢塑复合分切带 | 0.25-SPCC | MO002410-005-17 | 2024-08-07 11:10:28 | 2024-08-07 11:11:31 |  | 5747 |  | 0.25 | 2370 | 30
分切 | JG12240702223/18 | JG12240702223 | 九天覆膜分切-7 | 甲 | 黄越宇,蒋雪涛,吴建新 |  | 合格品 | 87.8 | 87.8 | 2370 | 0.25 | 30 | / | 30312017 | 双面钢塑复合卷 | 0.25-SPCC | 30322021 | 双面钢塑复合分切带 | 0.25-SPCC | MO002410-005-18 | 2024-08-07 11:10:28 | 2024-08-07 11:11:31 |  | 5747 |  | 0.25 | 2370 | 30
分切 | JG12240702223/19 | JG12240702223 | 九天覆膜分切-7 | 甲 | 黄越宇,蒋雪涛,吴建新 |  | 合格品 | 87.8 | 87.8 | 2370 | 0.25 | 30 | / | 30312017 | 双面钢塑复合卷 | 0.25-SPCC | 30322021 | 双面钢塑复合分切带 | 0.25-SPCC | MO002410-005-19 | 2024-08-07 11:10:28 | 2024-08-07 11:11:31 |  | 5747 |  | 0.25 | 2370 | 30
分切 | JG12240702484/1 | JG12240702484 | 九天覆膜分切-7 | 甲 | 黄越宇,蒋雪涛,吴建新 |  | 合格品 | 93.5 | 93.5 | 2340 | 0.25 | 31.75 | / | 30312017 | 双面钢塑复合卷 | 0.25-SPCC | 30322021 | 双面钢塑复合分切带 | 0.25-SPCC | MO002410-006-01 | 2024-08-07 11:11:51 | 2024-08-07 11:12:46 |  | 5747 |  | 0.25 | 2340 | 31.75
分切 | JG12240702484/2 | JG12240702484 | 九天覆膜分切-7 | 甲 | 黄越宇,蒋雪涛,吴建新 |  | 合格品 | 93.5 | 93.5 | 2340 | 0.25 | 31.75 | / | 30312017 | 双面钢塑复合卷 | 0.25-SPCC | 30322021 | 双面钢塑复合分切带 | 0.25-SPCC | MO002410-006-02 | 2024-08-07 11:11:51 | 2024-08-07 11:12:46 |  | 5747 |  | 0.25 | 2340 | 31.75
分切 | JG12240702484/3 | JG12240702484 | 九天覆膜分切-7 | 甲 | 黄越宇,蒋雪涛,吴建新 |  | 合格品 | 93.5 | 93.5 | 2340 | 0.25 | 31.75 | / | 30312017 | 双面钢塑复合卷 | 0.25-SPCC | 30322021 | 双面钢塑复合分切带 | 0.25-SPCC | MO002410-006-03 | 2024-08-07 11:11:51 | 2024-08-07 11:12:46 |  | 5747 |  | 0.25 | 2340 | 31.75
分切 | JG12240702484/4 | JG12240702484 | 九天覆膜分切-7 | 甲 | 黄越宇,蒋雪涛,吴建新 |  | 合格品 | 93.5 | 93.5 | 2340 | 0.25 | 31.75 | / | 30312017 | 双面钢塑复合卷 | 0.25-SPCC | 30322021 | 双面钢塑复合分切带 | 0.25-SPCC | MO002410-006-04 | 2024-08-07 11:11:51 | 2024-08-07 11:12:46 |  | 5747 |  | 0.25 | 2340 | 31.75
分切 | JG12240702484/5 | JG12240702484 | 九天覆膜分切-7 | 甲 | 黄越宇,蒋雪涛,吴建新 |  | 合格品 | 93.5 | 93.5 | 2340 | 0.25 | 31.75 | / | 30312017 | 双面钢塑复合卷 | 0.25-SPCC | 30322021 | 双面钢塑复合分切带 | 0.25-SPCC | MO002410-006-05 | 2024-08-07 11:11:51 | 2024-08-07 11:12:46 |  | 5747 |  | 0.25 | 2340 | 31.75
分切 | JG12240702484/6 | JG12240702484 | 九天覆膜分切-7 | 甲 | 黄越宇,蒋雪涛,吴建新 |  | 合格品 | 93.5 | 93.5 | 2340 | 0.25 | 31.75 | / | 30312017 | 双面钢塑复合卷 | 0.25-SPCC | 30322021 | 双面钢塑复合分切带 | 0.25-SPCC | MO002410-006-06 | 2024-08-07 11:11:51 | 2024-08-07 11:12:46 |  | 5747 |  | 0.25 | 2340 | 31.75
分切 | JG12240702484/7 | JG12240702484 | 九天覆膜分切-7 | 甲 | 黄越宇,蒋雪涛,吴建新 |  | 合格品 | 93.5 | 93.5 | 2340 | 0.25 | 31.75 | / | 30312017 | 双面钢塑复合卷 | 0.25-SPCC | 30322021 | 双面钢塑复合分切带 | 0.25-SPCC | MO002410-006-07 | 2024-08-07 11:11:51 | 2024-08-07 11:12:46 |  | 5747 |  | 0.25 | 2340 | 31.75
分切 | JG12240702484/8 | JG12240702484 | 九天覆膜分切-7 | 甲 | 黄越宇,蒋雪涛,吴建新 |  | 合格品 | 93.5 | 93.5 | 2340 | 0.25 | 31.75 | / | 30312017 | 双面钢塑复合卷 | 0.25-SPCC | 30322021 | 双面钢塑复合分切带 | 0.25-SPCC | MO002410-006-08 | 2024-08-07 11:11:51 | 2024-08-07 11:12:46 |  | 5747 |  | 0.25 | 2340 | 31.75
分切 | JG12240702484/9 | JG12240702484 | 九天覆膜分切-7 | 甲 | 黄越宇,蒋雪涛,吴建新 |  | 合格品 | 93.5 | 93.5 | 2340 | 0.25 | 31.75 | / | 30312017 | 双面钢塑复合卷 | 0.25-SPCC | 30322021 | 双面钢塑复合分切带 | 0.25-SPCC | MO002410-006-09 | 2024-08-07 11:11:51 | 2024-08-07 11:12:46 |  | 5747 |  | 0.25 | 2340 | 31.75
分切 | JG12240702484/10 | JG12240702484 | 九天覆膜分切-7 | 甲 | 黄越宇,蒋雪涛,吴建新 |  | 合格品 | 93.5 | 93.5 | 2340 | 0.25 | 31.75 | / | 30312017 | 双面钢塑复合卷 | 0.25-SPCC | 30322021 | 双面钢塑复合分切带 | 0.25-SPCC | MO002410-006-10 | 2024-08-07 11:11:51 | 2024-08-07 11:12:46 |  | 5747 |  | 0.25 | 2340 | 31.75
分切 | JG12240702484/11 | JG12240702484 | 九天覆膜分切-7 | 甲 | 黄越宇,蒋雪涛,吴建新 |  | 合格品 | 93.5 | 93.5 | 2340 | 0.25 | 31.75 | / | 30312017 | 双面钢塑复合卷 | 0.25-SPCC | 30322021 | 双面钢塑复合分切带 | 0.25-SPCC | MO002410-006-11 | 2024-08-07 11:11:51 | 2024-08-07 11:12:46 |  | 5747 |  | 0.25 | 2340 | 31.75
分切 | JG12240702484/12 | JG12240702484 | 九天覆膜分切-7 | 甲 | 黄越宇,蒋雪涛,吴建新 |  | 合格品 | 93.5 | 93.5 | 2340 | 0.25 | 31.75 | / | 30312017 | 双面钢塑复合卷 | 0.25-SPCC | 30322021 | 双面钢塑复合分切带 | 0.25-SPCC | MO002410-006-12 | 2024-08-07 11:11:51 | 2024-08-07 11:12:46 |  | 5747 |  | 0.25 | 2340 | 31.75
分切 | JG12240702484/13 | JG12240702484 | 九天覆膜分切-7 | 甲 | 黄越宇,蒋雪涛,吴建新 |  | 合格品 | 93.5 | 93.5 | 2340 | 0.25 | 31.75 | / | 30312017 | 双面钢塑复合卷 | 0.25-SPCC | 30322021 | 双面钢塑复合分切带 | 0.25-SPCC | MO002410-006-13 | 2024-08-07 11:11:51 | 2024-08-07 11:12:46 |  | 5747 |  | 0.25 | 2340 | 31.75
分切 | JG12240702484/14 | JG12240702484 | 九天覆膜分切-7 | 甲 | 黄越宇,蒋雪涛,吴建新 |  | 合格品 | 93.5 | 93.5 | 2340 | 0.25 | 31.75 | / | 30312017 | 双面钢塑复合卷 | 0.25-SPCC | 30322021 | 双面钢塑复合分切带 | 0.25-SPCC | MO002410-006-14 | 2024-08-07 11:11:51 | 2024-08-07 11:12:46 |  | 5747 |  | 0.25 | 2340 | 31.75
分切 | JG12240702484/15 | JG12240702484 | 九天覆膜分切-7 | 甲 | 黄越宇,蒋雪涛,吴建新 |  | 合格品 | 93.5 | 93.5 | 2340 | 0.25 | 31.75 | / | 30312017 | 双面钢塑复合卷 | 0.25-SPCC | 30322021 | 双面钢塑复合分切带 | 0.25-SPCC | MO002410-006-15 | 2024-08-07 11:11:51 | 2024-08-07 11:12:46 |  | 5747 |  | 0.25 | 2340 | 31.75
分切 | JG12240702484/16 | JG12240702484 | 九天覆膜分切-7 | 甲 | 黄越宇,蒋雪涛,吴建新 |  | 合格品 | 93.5 | 93.5 | 2340 | 0.25 | 31.75 | / | 30312017 | 双面钢塑复合卷 | 0.25-SPCC | 30322021 | 双面钢塑复合分切带 | 0.25-SPCC | MO002410-006-16 | 2024-08-07 11:11:51 | 2024-08-07 11:12:46 |  | 5747 |  | 0.25 | 2340 | 31.75
分切 | JG12240702484/17 | JG12240702484 | 九天覆膜分切-7 | 甲 | 黄越宇,蒋雪涛,吴建新 |  | 合格品 | 88 | 88 | 2340 | 0.25 | 30 | / | 30312017 | 双面钢塑复合卷 | 0.25-SPCC | 30322021 | 双面钢塑复合分切带 | 0.25-SPCC | MO002410-006-17 | 2024-08-07 11:11:51 | 2024-08-07 11:12:46 |  | 5747 |  | 0.25 | 2340 | 30
分切 | JG12240702484/18 | JG12240702484 | 九天覆膜分切-7 | 甲 | 黄越宇,蒋雪涛,吴建新 |  | 合格品 | 88 | 88 | 2340 | 0.25 | 30 | / | 30312017 | 双面钢塑复合卷 | 0.25-SPCC | 30322021 | 双面钢塑复合分切带 | 0.25-SPCC | MO002410-006-18 | 2024-08-07 11:11:51 | 2024-08-07 11:12:46 |  | 5747 |  | 0.25 | 2340 | 30
分切 | JG12240702484/19 | JG12240702484 | 九天覆膜分切-7 | 甲 | 黄越宇,蒋雪涛,吴建新 |  | 合格品 | 88 | 88 | 2340 | 0.25 | 30 | / | 30312017 | 双面钢塑复合卷 | 0.25-SPCC | 30322021 | 双面钢塑复合分切带 | 0.25-SPCC | MO002410-006-19 | 2024-08-07 11:11:51 | 2024-08-07 11:12:46 |  | 5747 |  | 0.25 | 2340 | 30