## sheet1
出料长度 | 产品编码 | 子计划号 | 产品名称 | 产品规格 | 新卷号 | 出料重量 | 备注 | 班组 | 参与人
8700 | 30811018 | MO002467-001 | 明绿改性膜-1 | 0.035*710 明绿 | JM6YA24080904 | 205.5 |  | 乙 | 陈小军
8700 | 30811018 | MO002467-001 | 明绿改性膜-1 | 0.035*710 明绿 | JM6YA24080903 | 205.2 |  | 乙 | 陈小军
8700 | 30811018 | MO002467-001 | 明绿改性膜-1 | 0.035*710 明绿 | JM6YA24080902 | 205.1 |  | 乙 | 陈小军
8700 | 30811018 | MO002467-001 | 明绿改性膜-1 | 0.035*710 明绿 | JM6YA24080901 | 205.7 |  | 乙 | 陈小军
7150 | 30821001 | MO002448-001 | 明绿改性膜-2 | 0.05*610 明绿 | JM5YJ24080808 | 207.5 |  | 乙 | 陈正朋
7150 | 30821001 | MO002448-001 | 明绿改性膜-2 | 0.05*610 明绿 | JM5YJ24080807 | 207.8 |  | 乙 | 陈正朋
7150 | 30821001 | MO002448-001 | 明绿改性膜-2 | 0.05*610 明绿 | JM5YJ24080806 | 207.5 |  | 乙 | 陈正朋
7150 | 30821001 | MO002448-001 | 明绿改性膜-2 | 0.05*610 明绿 | JM5YJ24080805 | 207.6 |  | 乙 | 陈正朋
4200 | 30811004 | MO002453-003 | 明绿改性膜-1 | 0.048*710 明绿 | JM3YA24080808 | 135.2 |  | 乙 | 叶雷兵
4200 | 30811004 | MO002453-003 | 明绿改性膜-1 | 0.048*710 明绿 | JM3YA24080807 | 135.8 |  | 乙 | 叶雷兵
4200 | 30811004 | MO002453-003 | 明绿改性膜-1 | 0.048*710 明绿 | JM3YA24080806 | 135.7 |  | 乙 | 叶雷兵
4200 | 30811004 | MO002453-003 | 明绿改性膜-1 | 0.048*710 明绿 | JM3YA24080805 | 135.5 |  | 乙 | 叶雷兵
8300 | 30812003 | MO002453-001 | 本色改性膜-1 | 0.055*773 本色 | JM2YE24080809 | 332.4 |  | 乙 | 徐厚祥
8300 | 30812003 | MO002453-001 | 本色改性膜-1 | 0.055*773 本色 | JM2YE24080808 | 332.6 |  | 乙 | 徐厚祥
8300 | 30812003 | MO002453-001 | 本色改性膜-1 | 0.055*773 本色 | JM2YE24080807 | 337.3 |  | 乙 | 徐厚祥
8300 | 30812003 | MO002453-001 | 本色改性膜-1 | 0.055*773 本色 | JM2YE24080806 | 337.7 |  | 乙 | 徐厚祥
6300 | 30811004 | MO002453-003 | 明绿改性膜-1 | 0.048*710 明绿 | JM3YA24080804 | 203.1 |  | 乙 | 叶雷兵
6300 | 30811004 | MO002453-003 | 明绿改性膜-1 | 0.048*710 明绿 | JM3YA24080803 | 203.4 |  | 乙 | 叶雷兵
6300 | 30811004 | MO002453-003 | 明绿改性膜-1 | 0.048*710 明绿 | JM3YA24080802 | 203.6 |  | 乙 | 叶雷兵
6300 | 30811004 | MO002453-003 | 明绿改性膜-1 | 0.048*710 明绿 | JM3YA24080801 | 203.8 |  | 乙 | 叶雷兵
8100 | 30811018 | MO002467-001 | 明绿改性膜-1 | 0.035*710 明绿 | JM6YA24080812 | 191.3 |  | 乙 | 陈小军
8100 | 30811018 | MO002467-001 | 明绿改性膜-1 | 0.035*710 明绿 | JM6YA24080811 | 191.4 |  | 乙 | 陈小军
8100 | 30811018 | MO002467-001 | 明绿改性膜-1 | 0.035*710 明绿 | JM6YA24080810 | 191.6 |  | 乙 | 陈小军
8100 | 30811018 | MO002467-001 | 明绿改性膜-1 | 0.035*710 明绿 | JM6YA24080809 | 191.7 |  | 乙 | 陈小军
7150 | 30821001 | MO002448-001 | 明绿改性膜-2 | 0.05*610 明绿 | JM5YJ24080804 | 208.4 |  | 乙 | 陈正朋
7150 | 30821001 | MO002448-001 | 明绿改性膜-2 | 0.05*610 明绿 | JM5YJ24080803 | 208.5 |  | 乙 | 陈正朋
7150 | 30821001 | MO002448-001 | 明绿改性膜-2 | 0.05*610 明绿 | JM5YJ24080802 | 208.2 |  | 乙 | 陈正朋
7150 | 30821001 | MO002448-001 | 明绿改性膜-2 | 0.05*610 明绿 | JM5YJ24080801 | 208.4 |  | 乙 | 陈正朋
10000 | 30811018 | MO002467-001 | 明绿改性膜-1 | 0.035*710 明绿 | JM6YA24080808 | 235.4 | 甲存7500 | 乙 | 陈小军
10000 | 30811018 | MO002467-001 | 明绿改性膜-1 | 0.035*710 明绿 | JM6YA24080807 | 235.5 | 甲存7500 | 乙 | 陈小军
10000 | 30811018 | MO002467-001 | 明绿改性膜-1 | 0.035*710 明绿 | JM6YA24080806 | 235.8 | 甲存7500 | 乙 | 陈小军
10000 | 30811018 | MO002467-001 | 明绿改性膜-1 | 0.035*710 明绿 | JM6YA24080805 | 235.9 | 甲存7500 | 乙 | 陈小军
6050 | 30811004 | MO002429-003 | 明绿改性膜-1 | 0.048*710 明绿 | JM3JA24080808 | 193.4 |  | 甲 | 耿彐中
6050 | 30811004 | MO002429-003 | 明绿改性膜-1 | 0.048*710 明绿 | JM3JA24080807 | 193.6 |  | 甲 | 耿彐中
6050 | 30811004 | MO002429-003 | 明绿改性膜-1 | 0.048*710 明绿 | JM3JA24080806 | 193.3 |  | 甲 | 耿彐中
6050 | 30811004 | MO002429-003 | 明绿改性膜-1 | 0.048*710 明绿 | JM3JA24080805 | 193.8 |  | 甲 | 耿彐中
7150 | 30821001 | MO002448-001 | 明绿改性膜-2 | 0.05*610 明绿 | JM5JJ24080808 | 208.5 |  | 甲 | 陈吉圣
7150 | 30821001 | MO002448-001 | 明绿改性膜-2 | 0.05*610 明绿 | JM5JJ24080807 | 208.6 |  | 甲 | 陈吉圣
7150 | 30821001 | MO002448-001 | 明绿改性膜-2 | 0.05*610 明绿 | JM5JJ24080806 | 208.4 |  | 甲 | 陈吉圣
7150 | 30821001 | MO002448-001 | 明绿改性膜-2 | 0.05*610 明绿 | JM5JJ24080805 | 208.5 |  | 甲 | 陈吉圣
5700 | 30811018 | MO002467-001 | 明绿改性膜-1 | 0.035*710 明绿 | JM6JA24080808 | 136.8 |  | 甲 | 李乘波
5700 | 30811018 | MO002467-001 | 明绿改性膜-1 | 0.035*710 明绿 | JM6JA24080807 | 136.1 |  | 甲 | 李乘波
5700 | 30811018 | MO002467-001 | 明绿改性膜-1 | 0.035*710 明绿 | JM6JA24080806 | 136.2 |  | 甲 | 李乘波
5700 | 30811018 | MO002467-001 | 明绿改性膜-1 | 0.035*710 明绿 | JM6JA24080805 | 136.6 |  | 甲 | 李乘波
6200 | 30811004 | MO002453-002 | 明绿改性膜-1 | 0.048*710 明绿 | JM6JA24080804 | 200.7 |  | 甲 | 李乘波
6200 | 30811004 | MO002453-002 | 明绿改性膜-1 | 0.048*710 明绿 | JM6JA24080803 | 200.3 |  | 甲 | 李乘波
6200 | 30811004 | MO002453-002 | 明绿改性膜-1 | 0.048*710 明绿 | JM6JA24080802 | 200.1 |  | 甲 | 李乘波
6200 | 30811004 | MO002453-002 | 明绿改性膜-1 | 0.048*710 明绿 | JM6JA24080801 | 200.5 |  | 甲 | 李乘波
5950 | 30811004 | MO002429-003 | 明绿改性膜-1 | 0.048*710 明绿 | JM3JA24080804 | 191.2 |  | 甲 | 耿彐中
6700 | 30811004 | MO002429-003 | 明绿改性膜-1 | 0.048*710 明绿 | JM3JA24080803 | 214.5 |  | 甲 | 耿彐中
6700 | 30811004 | MO002429-003 | 明绿改性膜-1 | 0.048*710 明绿 | JM3JA24080802 | 214.3 |  | 甲 | 耿彐中
6700 | 30811004 | MO002429-003 | 明绿改性膜-1 | 0.048*710 明绿 | JM3JA24080801 | 214.6 |  | 甲 | 耿彐中
8300 | 30812003 | MO002453-001 | 本色改性膜-1 | 0.055*773 本色 | JM2JE24080808 | 330 |  | 甲 | 肖铭
8300 | 30812003 | MO002453-001 | 本色改性膜-1 | 0.055*773 本色 | JM2JE24080807 | 330.1 |  | 甲 | 肖铭
8300 | 30812003 | MO002453-001 | 本色改性膜-1 | 0.055*773 本色 | JM2JE24080806 | 317.5 |  | 甲 | 肖铭
8300 | 30812003 | MO002453-001 | 本色改性膜-1 | 0.055*773 本色 | JM2JE24080805 | 304.9 |  | 甲 | 肖铭
8300 | 30812003 | MO002453-001 | 本色改性膜-1 | 0.055*773 本色 | JM2YE24080805 | 304.9 |  | 乙 | 徐厚祥
7150 | 30821001 | MO002448-001 | 明绿改性膜-2 | 0.05*610 明绿 | JM5JJ24080804 | 205.5 | 已存5200米 | 甲 | 陈吉圣
7150 | 30821001 | MO002448-001 | 明绿改性膜-2 | 0.05*610 明绿 | JM5JJ24080803 | 205.4 | 已存5200米 | 甲 | 陈吉圣
7150 | 30821001 | MO002448-001 | 明绿改性膜-2 | 0.05*610 明绿 | JM5JJ24080802 | 205.3 | 已存5200米 | 甲 | 陈吉圣
7150 | 30821001 | MO002448-001 | 明绿改性膜-2 | 0.05*610 明绿 | JM5JJ24080801 | 205.6 | 已存5200米 | 甲 | 陈吉圣
6400 | 30812003 | MO002453-001 | 本色改性膜-1 | 0.055*773 本色 | JM2YE24080804 | 260.6 |  | 乙 | 徐厚祥
6400 | 30812003 | MO002453-001 | 本色改性膜-1 | 0.055*773 本色 | JM2YE24080803 | 286 |  | 乙 | 徐厚祥
6400 | 30812003 | MO002453-001 | 本色改性膜-1 | 0.055*773 本色 | JM2YE24080802 | 270.1 |  | 乙 | 徐厚祥
6400 | 30812003 | MO002453-001 | 本色改性膜-1 | 0.055*773 本色 | JM2YE24080801 | 274.1 |  | 乙 | 徐厚祥
6400 | 30812003 | MO002453-001 | 本色改性膜-1 | 0.055*773 本色 | JM2JE24080804 | 252.1 |  | 甲 | 肖铭
6400 | 30812003 | MO002453-001 | 本色改性膜-1 | 0.055*773 本色 | JM2JE24080803 | 252.4 |  | 甲 | 肖铭
6400 | 30812003 | MO002453-001 | 本色改性膜-1 | 0.055*773 本色 | JM2JE24080802 | 263.7 |  | 甲 | 肖铭
6400 | 30812003 | MO002453-001 | 本色改性膜-1 | 0.055*773 本色 | JM2JE24080801 | 262.2 |  | 甲 | 肖铭
8600 | 30811018 | MO002449-001 | 明绿改性膜-1 | 0.035*710 明绿 | JM6YA24080804 | 201.3 |  | 乙 | 陈小军
8600 | 30811018 | MO002449-001 | 明绿改性膜-1 | 0.035*710 明绿 | JM6YA24080803 | 201.4 |  | 乙 | 陈小军
8600 | 30811018 | MO002449-001 | 明绿改性膜-1 | 0.035*710 明绿 | JM6YA24080802 | 201.6 |  | 乙 | 陈小军
8600 | 30811018 | MO002449-001 | 明绿改性膜-1 | 0.035*710 明绿 | JM6YA24080801 | 201.7 |  | 乙 | 陈小军
7150 | 30821001 | MO002448-001 | 明绿改性膜-2 | 0.05*610 明绿 | JM5YJ24080708 | 207.4 |  | 乙 | 陈正朋
7150 | 30821001 | MO002448-001 | 明绿改性膜-2 | 0.05*610 明绿 | JM5YJ24080707 | 207.5 |  | 乙 | 陈正朋
7150 | 30821001 | MO002448-001 | 明绿改性膜-2 | 0.05*610 明绿 | JM5YJ24080706 | 207.6 |  | 乙 | 陈正朋
7150 | 30821001 | MO002448-001 | 明绿改性膜-2 | 0.05*610 明绿 | JM5YJ24080705 | 207.4 |  | 乙 | 陈正朋
8300 | 30812003 | MO002426-002 | 本色改性膜-1 | 0.055*773 本色 | JM2YE24080704 | 326.4 |  | 乙 | 徐厚祥
8300 | 30812003 | MO002426-002 | 本色改性膜-1 | 0.055*773 本色 | JM2YE24080703 | 327.2 |  | 乙 | 徐厚祥
8300 | 30812003 | MO002426-002 | 本色改性膜-1 | 0.055*773 本色 | JM2YE24080702 | 322.8 |  | 乙 | 徐厚祥
8300 | 30812003 | MO002426-002 | 本色改性膜-1 | 0.055*773 本色 | JM2YE24080701 | 322.3 |  | 乙 | 徐厚祥
6700 | 30811004 | MO002429-003 | 明绿改性膜-1 | 0.048*710 明绿 | JM3YA24080708 | 215.9 |  | 乙 | 叶雷兵
6700 | 30811004 | MO002429-003 | 明绿改性膜-1 | 0.048*710 明绿 | JM3YA24080707 | 216.8 |  | 乙 | 叶雷兵
6700 | 30811004 | MO002429-003 | 明绿改性膜-1 | 0.048*710 明绿 | JM3YA24080706 | 216.4 |  | 乙 | 叶雷兵
6700 | 30811004 | MO002429-003 | 明绿改性膜-1 | 0.048*710 明绿 | JM3YA24080705 | 216.6 |  | 乙 | 叶雷兵
3200 | 30811004 | MO002429-003 | 明绿改性膜-1 | 0.048*710 明绿 | JM3YA24080704 | 104.1 |  | 乙 | 叶雷兵
3200 | 30811004 | MO002429-003 | 明绿改性膜-1 | 0.048*710 明绿 | JM3YA24080703 | 104.7 |  | 乙 | 叶雷兵
3200 | 30811004 | MO002429-003 | 明绿改性膜-1 | 0.048*710 明绿 | JM3YA24080702 | 104.2 |  | 乙 | 叶雷兵
3200 | 30811004 | MO002429-003 | 明绿改性膜-1 | 0.048*710 明绿 | JM3YA24080701 | 104.5 |  | 乙 | 叶雷兵
7150 | 30821001 | MO002304-005 | 明绿改性膜-2 | 0.05*610 明绿 | JM5YJ24080704 | 207.4 |  | 乙 | 陈正朋
7150 | 30821001 | MO002304-005 | 明绿改性膜-2 | 0.05*610 明绿 | JM5YJ24080703 | 207.5 |  | 乙 | 陈正朋
7150 | 30821001 | MO002304-005 | 明绿改性膜-2 | 0.05*610 明绿 | JM5YJ24080702 | 207.6 |  | 乙 | 陈正朋
7150 | 30821001 | MO002304-005 | 明绿改性膜-2 | 0.05*610 明绿 | JM5YJ24080701 | 207.4 |  | 乙 | 陈正朋
6500 | 30811010 | MO002429-002 | 明绿改性膜-1 | 0.035*610 明绿 | JM5YA24080704 | 134.4 |  | 乙 | 陈正朋
6500 | 30811010 | MO002429-002 | 明绿改性膜-1 | 0.035*610 明绿 | JM5YA24080703 | 134.6 |  | 乙 | 陈正朋
6500 | 30811010 | MO002429-002 | 明绿改性膜-1 | 0.035*610 明绿 | JM5YA24080702 | 134.3 |  | 乙 | 陈正朋
6500 | 30811010 | MO002429-002 | 明绿改性膜-1 | 0.035*610 明绿 | JM5YA24080701 | 134.2 |  | 乙 | 陈正朋
7150 | 30811004 | MO002426-004 | 明绿改性膜-1 | 0.048*710 明绿 | JM6YA24080704 | 229.3 |  | 乙 | 陈小军
7150 | 30811004 | MO002426-004 | 明绿改性膜-1 | 0.048*710 明绿 | JM6YA24080703 | 229.4 |  | 乙 | 陈小军
7150 | 30811004 | MO002426-004 | 明绿改性膜-1 | 0.048*710 明绿 | JM6YA24080702 | 229.6 |  | 乙 | 陈小军
7150 | 30811004 | MO002426-004 | 明绿改性膜-1 | 0.048*710 明绿 | JM6YA24080701 | 229.7 |  | 乙 | 陈小军