## sheet1
工序名称 | 批号 | 新卷号 | 出料厚度 | 出料宽度 | 出料长度 | 出料重量 | 备注 | 膜名称 | 机组名称 | 工序状态 | 检验结果 | 班组 | 参与人 | 来料重量 | 成材率 | 工序要求 | 来料编码 | 来料名称 | 来料规格 | 产品编码 | 产品名称 | 产品规格 | 排序 | 主计划号 | 子计划号 | 工序流程编码 | 工序流程名称 | 工单需求 | 计划开始时间 | 计划结束时间 | 工单状态 | 开始时间 | 产出时间 | 组织名称 | 卷号ID | 操作工人 | 报工人 | 检验 | 来料厚度 | 来料长度 | 来料宽度 | 是否分卷 | 原卷号 | 工单要求 | 是否成品 | 不良现象 | 是否入库 | 入库审核 | 生产工时 | 工单行号
纵剪 | 14537776601 | DL0024080064 | 0.4 | 610 | 3370 | 6335 |  |  | 九天纵剪机 | 合格 | 合格品 | 乙 | 钱康,叶伟 | 6335 | 1 | 按+2MM工艺生产 | 11010003 | 原钢卷 | 0.4*1230-SPCC | 20100023 | 轧硬 | 0.4*610-SPCC | 10 | MO002459 | MO002459-009-04 | ZJ001 | 纵剪模板 | 25430 | 2024-08-08 | 2024-08-08 | 5 | 2024-08-09 07:24:26 | 2024-08-09 08:07:24 | 江苏九天光电科技有限公司 | 0 | 叶伟 |  | 1 | 0.4 | 3370 | 610 | 1 | DL0024080064 |  | 1 |  | 是 | 是 | 53 | 9
纵剪 | 14537776601 | DL0024080063 | 0.4 | 610 | 3370 | 6325 |  |  | 九天纵剪机 | 合格 | 合格品 | 乙 | 钱康,叶伟 | 6325 | 1 | 按+2MM工艺生产 | 11010003 | 原钢卷 | 0.4*1230-SPCC | 20100023 | 轧硬 | 0.4*610-SPCC | 10 | MO002459 | MO002459-009-03 | ZJ001 | 纵剪模板 | 25430 | 2024-08-08 | 2024-08-08 | 5 | 2024-08-09 07:24:26 | 2024-08-09 08:07:24 | 江苏九天光电科技有限公司 | 0 | 叶伟 |  | 1 | 0.4 | 3370 | 610 | 1 | DL0024080063 |  | 1 |  | 是 | 是 | 53 | 9
纵剪 | 14537776601 | DL0024080062 | 0.4 | 610 | 3370 | 6350 |  |  | 九天纵剪机 | 合格 | 合格品 | 乙 | 钱康,叶伟 | 6350 | 1 | 按+2MM工艺生产 | 11010003 | 原钢卷 | 0.4*1230-SPCC | 20100023 | 轧硬 | 0.4*610-SPCC | 10 | MO002459 | MO002459-009-02 | ZJ001 | 纵剪模板 | 25430 | 2024-08-08 | 2024-08-08 | 5 | 2024-08-09 07:24:26 | 2024-08-09 08:07:24 | 江苏九天光电科技有限公司 | 0 | 叶伟 |  | 1 | 0.4 | 3370 | 610 | 1 | DL0024080062 |  | 1 |  | 是 | 是 | 53 | 9
纵剪 | 14537776601 | DL0024080061 | 0.4 | 610 | 3370 | 6335 |  |  | 九天纵剪机 | 合格 | 合格品 | 乙 | 钱康,叶伟 | 6335 | 1 | 按+2MM工艺生产 | 11010003 | 原钢卷 | 0.4*1230-SPCC | 20100023 | 轧硬 | 0.4*610-SPCC | 10 | MO002459 | MO002459-009-01 | ZJ001 | 纵剪模板 | 25430 | 2024-08-08 | 2024-08-08 | 5 | 2024-08-09 07:24:26 | 2024-08-09 08:07:24 | 江苏九天光电科技有限公司 | 0 | 叶伟 |  | 1 | 0.4 | 3370 | 610 | 1 | DL0024080061 |  | 1 |  | 是 | 是 | 53 | 9
纵剪 | 14537777201 | DL0024080060 | 0.4 | 610 | 3360 | 6320 |  |  | 九天纵剪机 | 合格 | 合格品 | 乙 | 钱康,叶伟 | 6320 | 1 | 按+2MM工艺生产 | 11010003 | 原钢卷 | 0.4*1230-SPCC | 20100023 | 轧硬 | 0.4*610-SPCC | 10 | MO002459 | MO002459-007-04 | ZJ001 | 纵剪模板 | 25350 | 2024-08-08 | 2024-08-08 | 5 | 2024-08-09 05:56:14 | 2024-08-09 07:24:18 | 江苏九天光电科技有限公司 | 0 | 叶伟 |  | 1 | 0.4 | 3360 | 610 | 1 | DL0024080060 |  | 1 |  | 是 | 是 | 110 | 7
纵剪 | 14537777201 | DL0024080059 | 0.4 | 610 | 3360 | 6300 |  |  | 九天纵剪机 | 合格 | 合格品 | 乙 | 钱康,叶伟 | 6300 | 1 | 按+2MM工艺生产 | 11010003 | 原钢卷 | 0.4*1230-SPCC | 20100023 | 轧硬 | 0.4*610-SPCC | 10 | MO002459 | MO002459-007-03 | ZJ001 | 纵剪模板 | 25350 | 2024-08-08 | 2024-08-08 | 5 | 2024-08-09 05:56:14 | 2024-08-09 07:24:18 | 江苏九天光电科技有限公司 | 0 | 叶伟 |  | 1 | 0.4 | 3360 | 610 | 1 | DL0024080059 |  | 1 |  | 是 | 是 | 110 | 7
纵剪 | 14537777201 | DL0024080058 | 0.4 | 610 | 3365 | 6340 |  |  | 九天纵剪机 | 合格 | 合格品 | 乙 | 钱康,叶伟 | 6340 | 1 | 按+2MM工艺生产 | 11010003 | 原钢卷 | 0.4*1230-SPCC | 20100023 | 轧硬 | 0.4*610-SPCC | 10 | MO002459 | MO002459-007-02 | ZJ001 | 纵剪模板 | 25350 | 2024-08-08 | 2024-08-08 | 5 | 2024-08-09 05:56:14 | 2024-08-09 07:24:18 | 江苏九天光电科技有限公司 | 0 | 叶伟 |  | 1 | 0.4 | 3365 | 610 | 1 | DL0024080058 |  | 1 |  | 是 | 是 | 110 | 7
纵剪 | 14537777201 | DL0024080057 | 0.4 | 610 | 3365 | 6315 |  |  | 九天纵剪机 | 合格 | 合格品 | 乙 | 钱康,叶伟 | 6315 | 1 | 按+2MM工艺生产 | 11010003 | 原钢卷 | 0.4*1230-SPCC | 20100023 | 轧硬 | 0.4*610-SPCC | 10 | MO002459 | MO002459-007-01 | ZJ001 | 纵剪模板 | 25350 | 2024-08-08 | 2024-08-08 | 5 | 2024-08-09 05:56:14 | 2024-08-09 07:24:18 | 江苏九天光电科技有限公司 | 0 | 叶伟 |  | 1 | 0.4 | 3365 | 610 | 1 | DL0024080057 |  | 1 |  | 是 | 是 | 110 | 7
纵剪 | 14537777001 | DL0024080056 | 0.4 | 610 | 3360 | 6330 |  |  | 九天纵剪机 | 合格 | 合格品 | 乙 | 钱康,叶伟 | 6330 | 1 | 按+2MM工艺生产 | 11010003 | 原钢卷 | 0.4*1230-SPCC | 20100023 | 轧硬 | 0.4*610-SPCC | 10 | MO002459 | MO002459-008-04 | ZJ001 | 纵剪模板 | 25340 | 2024-08-08 | 2024-08-08 | 5 | 2024-08-09 03:59:05 | 2024-08-09 05:45:08 | 江苏九天光电科技有限公司 | 0 | 叶伟 |  | 1 | 0.4 | 3360 | 610 | 1 | DL0024080056 |  | 1 |  | 是 | 是 | 132 | 8
纵剪 | 14537777001 | DL0024080055 | 0.4 | 610 | 3360 | 6310 |  |  | 九天纵剪机 | 合格 | 合格品 | 乙 | 钱康,叶伟 | 6310 | 1 | 按+2MM工艺生产 | 11010003 | 原钢卷 | 0.4*1230-SPCC | 20100023 | 轧硬 | 0.4*610-SPCC | 10 | MO002459 | MO002459-008-03 | ZJ001 | 纵剪模板 | 25340 | 2024-08-08 | 2024-08-08 | 5 | 2024-08-09 03:59:05 | 2024-08-09 05:45:08 | 江苏九天光电科技有限公司 | 0 | 叶伟 |  | 1 | 0.4 | 3360 | 610 | 1 | DL0024080055 |  | 1 |  | 是 | 是 | 132 | 8
纵剪 | 14537777001 | DL0024080054 | 0.4 | 610 | 3360 | 6325 |  |  | 九天纵剪机 | 合格 | 合格品 | 乙 | 钱康,叶伟 | 6325 | 1 | 按+2MM工艺生产 | 11010003 | 原钢卷 | 0.4*1230-SPCC | 20100023 | 轧硬 | 0.4*610-SPCC | 10 | MO002459 | MO002459-008-02 | ZJ001 | 纵剪模板 | 25340 | 2024-08-08 | 2024-08-08 | 5 | 2024-08-09 03:59:05 | 2024-08-09 05:45:08 | 江苏九天光电科技有限公司 | 0 | 叶伟 |  | 1 | 0.4 | 3360 | 610 | 1 | DL0024080054 |  | 1 |  | 是 | 是 | 132 | 8
纵剪 | 14537777001 | DL0024080053 | 0.4 | 610 | 3360 | 6305 |  |  | 九天纵剪机 | 合格 | 合格品 | 乙 | 钱康,叶伟 | 6305 | 1 | 按+2MM工艺生产 | 11010003 | 原钢卷 | 0.4*1230-SPCC | 20100023 | 轧硬 | 0.4*610-SPCC | 10 | MO002459 | MO002459-008-01 | ZJ001 | 纵剪模板 | 25340 | 2024-08-08 | 2024-08-08 | 5 | 2024-08-09 03:59:05 | 2024-08-09 05:45:08 | 江苏九天光电科技有限公司 | 0 | 叶伟 |  | 1 | 0.4 | 3360 | 610 | 1 | DL0024080053 |  | 1 |  | 是 | 是 | 132 | 8
纵剪 | 14537680701 | DL0024080052 | 0.4 | 610 | 6060 | 11395 |  |  | 九天纵剪机 | 合格 | 合格品 | 乙 | 钱康,叶伟 | 11395 | 1 | 按+2MM工艺生产 | 11010003 | 原钢卷 | 0.4*1230-SPCC | 20100023 | 轧硬 | 0.4*610-SPCC | 10 | MO002459 | MO002459-001-02 | ZJ001 | 纵剪模板 | 22860 | 2024-08-08 | 2024-08-08 | 5 | 2024-08-09 03:35:02 | 2024-08-09 03:58:06 | 江苏九天光电科技有限公司 | 0 | 叶伟 |  | 1 | 0.4 | 6060 | 610 | 1 | DL0024080052 |  | 1 |  | 是 | 是 | 34 | 1
纵剪 | 14537680701 | DL0024080051 | 0.4 | 610 | 6060 | 11380 |  |  | 九天纵剪机 | 合格 | 合格品 | 乙 | 钱康,叶伟 | 11380 | 1 | 按+2MM工艺生产 | 11010003 | 原钢卷 | 0.4*1230-SPCC | 20100023 | 轧硬 | 0.4*610-SPCC | 10 | MO002459 | MO002459-001-01 | ZJ001 | 纵剪模板 | 22860 | 2024-08-08 | 2024-08-08 | 5 | 2024-08-09 03:35:02 | 2024-08-09 03:58:06 | 江苏九天光电科技有限公司 | 0 | 叶伟 |  | 1 | 0.4 | 6060 | 610 | 1 | DL0024080051 |  | 1 |  | 是 | 是 | 34 | 1
纵剪 | 14537846701 | DL0024080050 | 0.4 | 610 | 6280 | 11800 | X细划伤() |  | 九天纵剪机 | 合格 | 合格品 | 乙 | 钱康,叶伟 | 11800 | 1 | 按+2MM工艺生产 | 11010003 | 原钢卷 | 0.4*1230-SPCC | 20100023 | 轧硬 | 0.4*610-SPCC | 10 | MO002459 | MO002459-003-02 | ZJ001 | 纵剪模板 | 23650 | 2024-08-08 | 2024-08-08 | 5 | 2024-08-09 01:31:13 | 2024-08-09 02:37:31 | 江苏九天光电科技有限公司 | 0 | 叶伟 |  | 1 | 0.4 | 6280 | 610 | 1 | DL0024080050 |  | 1 | X细划伤() | 是 | 是 | 99 | 3
纵剪 | 14537846701 | DL0024080049 | 0.4 | 610 | 6280 | 11780 | X细划伤(l) |  | 九天纵剪机 | 合格 | 合格品 | 乙 | 钱康,叶伟 | 11780 | 1 | 按+2MM工艺生产 | 11010003 | 原钢卷 | 0.4*1230-SPCC | 20100023 | 轧硬 | 0.4*610-SPCC | 10 | MO002459 | MO002459-003-01 | ZJ001 | 纵剪模板 | 23650 | 2024-08-08 | 2024-08-08 | 5 | 2024-08-09 01:31:13 | 2024-08-09 02:37:31 | 江苏九天光电科技有限公司 | 0 | 叶伟 |  | 1 | 0.4 | 6280 | 610 | 1 | DL0024080049 |  | 1 | X细划伤(l) | 是 | 是 | 99 | 3
纵剪 | 14537777501 | DL0024080048 | 0.4 | 610 | 6160 | 11595 |  |  | 九天纵剪机 | 合格 | 合格品 | 乙 | 钱康,叶伟 | 11595 | 1 | 按+2MM工艺生产 | 11010003 | 原钢卷 | 0.4*1230-SPCC | 20100023 | 轧硬 | 0.4*610-SPCC | 10 | MO002459 | MO002459-002-02 | ZJ001 | 纵剪模板 | 23240 | 2024-08-08 | 2024-08-08 | 5 | 2024-08-08 23:09:42 | 2024-08-09 01:19:13 | 江苏九天光电科技有限公司 | 0 | 叶伟 |  | 1 | 0.4 | 6160 | 610 | 1 | DL0024080048 |  | 1 |  | 是 | 是 | 195 | 2
纵剪 | 14537777501 | DL0024080047 | 0.4 | 610 | 6160 | 11570 |  |  | 九天纵剪机 | 合格 | 合格品 | 乙 | 钱康,叶伟 | 11570 | 1 | 按+2MM工艺生产 | 11010003 | 原钢卷 | 0.4*1230-SPCC | 20100023 | 轧硬 | 0.4*610-SPCC | 10 | MO002459 | MO002459-002-01 | ZJ001 | 纵剪模板 | 23240 | 2024-08-08 | 2024-08-08 | 5 | 2024-08-08 23:09:42 | 2024-08-09 01:19:13 | 江苏九天光电科技有限公司 | 0 | 叶伟 |  | 1 | 0.4 | 6160 | 610 | 1 | DL0024080047 |  | 1 |  | 是 | 是 | 195 | 2
纵剪 | SA124716303000 | JG1224080156 | 0.4 | 760 | 6040 | 14110 |  |  | 九天纵剪机 | 合格 | 合格品 | 甲 | 沈严松,杨久明 | 14110 | 1 | 按+2MM工艺生产 | 11010008 | 原钢卷 | 0.4*1530-SPCC | 20100142 | 轧硬 | 0.4*760-SPCC | 10 | MO002451 | MO002451-006-02 | ZJ001 | 纵剪模板 | 28280 | 2024-08-08 | 2024-08-08 | 5 | 2024-08-08 18:24:55 | 2024-08-08 18:27:50 | 江苏九天光电科技有限公司 | 0 | 沈严松 |  | 1 | 0.4 | 6040 | 760 | 1 | JG1224080156 |  | 1 |  | 是 | 是 | 4 | 6
纵剪 | SA124716303000 | JG1224080155 | 0.4 | 760 | 6040 | 14110 |  |  | 九天纵剪机 | 合格 | 合格品 | 甲 | 沈严松,杨久明 | 14110 | 1 | 按+2MM工艺生产 | 11010008 | 原钢卷 | 0.4*1530-SPCC | 20100142 | 轧硬 | 0.4*760-SPCC | 10 | MO002451 | MO002451-006-01 | ZJ001 | 纵剪模板 | 28280 | 2024-08-08 | 2024-08-08 | 5 | 2024-08-08 18:24:55 | 2024-08-08 18:27:49 | 江苏九天光电科技有限公司 | 0 | 沈严松 |  | 1 | 0.4 | 6040 | 760 | 1 | JG1224080155 |  | 1 |  | 是 | 是 | 4 | 6
纵剪 | SA124716302100 | JG1224080154 | 0.4 | 760 | 6060 | 14190 |  |  | 九天纵剪机 | 合格 | 合格品 | 甲 | 杨久明,沈严松 | 14190 | 1 | 按+2MM工艺生产 | 11010008 | 原钢卷 | 0.4*1530-SPCC | 20100142 | 轧硬 | 0.4*760-SPCC | 10 | MO002451 | MO002451-005-02 | ZJ001 | 纵剪模板 | 28400 | 2024-08-08 | 2024-08-08 | 5 | 2024-08-08 18:01:32 | 2024-08-08 18:03:16 | 江苏九天光电科技有限公司 | 0 | 沈严松 |  | 1 | 0.4 | 6060 | 760 | 1 | JG1224080154 |  | 1 |  | 是 | 是 | 3 | 5
纵剪 | SA124716302100 | JG1224080153 | 0.4 | 760 | 6060 | 14160 |  |  | 九天纵剪机 | 合格 | 合格品 | 甲 | 杨久明,沈严松 | 14160 | 1 | 按+2MM工艺生产 | 11010008 | 原钢卷 | 0.4*1530-SPCC | 20100142 | 轧硬 | 0.4*760-SPCC | 10 | MO002451 | MO002451-005-01 | ZJ001 | 纵剪模板 | 28400 | 2024-08-08 | 2024-08-08 | 5 | 2024-08-08 18:01:32 | 2024-08-08 18:03:16 | 江苏九天光电科技有限公司 | 0 | 沈严松 |  | 1 | 0.4 | 6060 | 760 | 1 | JG1224080153 |  | 1 |  | 是 | 是 | 3 | 5
纵剪 | SA124716302200 | JG1224080152 | 0.4 | 760 | 6060 | 14160 |  |  | 九天纵剪机 | 合格 | 合格品 | 甲 | 沈严松,杨久明 | 14160 | 1 | 按+2MM工艺生产 | 11010008 | 原钢卷 | 0.4*1530-SPCC | 20100142 | 轧硬 | 0.4*760-SPCC | 10 | MO002451 | MO002451-004-02 | ZJ001 | 纵剪模板 | 28360 | 2024-08-08 | 2024-08-08 | 5 | 2024-08-08 17:59:03 | 2024-08-08 18:01:14 | 江苏九天光电科技有限公司 | 0 | 沈严松 |  | 1 | 0.4 | 6060 | 760 | 1 | JG1224080152 |  | 1 |  | 是 | 是 | 3 | 4
纵剪 | SA124716302200 | JG1224080151 | 0.4 | 760 | 6060 | 14140 |  |  | 九天纵剪机 | 合格 | 合格品 | 甲 | 沈严松,杨久明 | 14140 | 1 | 按+2MM工艺生产 | 11010008 | 原钢卷 | 0.4*1530-SPCC | 20100142 | 轧硬 | 0.4*760-SPCC | 10 | MO002451 | MO002451-004-01 | ZJ001 | 纵剪模板 | 28360 | 2024-08-08 | 2024-08-08 | 5 | 2024-08-08 17:59:03 | 2024-08-08 18:01:14 | 江苏九天光电科技有限公司 | 0 | 沈严松 |  | 1 | 0.4 | 6060 | 760 | 1 | JG1224080151 |  | 1 |  | 是 | 是 | 3 | 4
纵剪 | SA124716302500 | JG1224080150 | 0.4 | 760 | 6050 | 14140 |  |  | 九天纵剪机 | 合格 | 合格品 | 甲 | 沈严松,杨久明 | 14140 | 1 | 按+2MM工艺生产 | 11010008 | 原钢卷 | 0.4*1530-SPCC | 20100142 | 轧硬 | 0.4*760-SPCC | 10 | MO002451 | MO002451-003-02 | ZJ001 | 纵剪模板 | 28330 | 2024-08-08 | 2024-08-08 | 5 | 2024-08-08 17:56:23 | 2024-08-08 17:58:49 | 江苏九天光电科技有限公司 | 0 | 沈严松 |  | 1 | 0.4 | 6050 | 760 | 1 | JG1224080150 |  | 1 |  | 是 | 是 | 3 | 3
纵剪 | SA124716302500 | JG1224080149 | 0.4 | 760 | 6050 | 14130 |  |  | 九天纵剪机 | 合格 | 合格品 | 甲 | 沈严松,杨久明 | 14130 | 1 | 按+2MM工艺生产 | 11010008 | 原钢卷 | 0.4*1530-SPCC | 20100142 | 轧硬 | 0.4*760-SPCC | 10 | MO002451 | MO002451-003-01 | ZJ001 | 纵剪模板 | 28330 | 2024-08-08 | 2024-08-08 | 5 | 2024-08-08 17:56:23 | 2024-08-08 17:58:49 | 江苏九天光电科技有限公司 | 0 | 沈严松 |  | 1 | 0.4 | 6050 | 760 | 1 | JG1224080149 |  | 1 |  | 是 | 是 | 3 | 3
纵剪 | SA124716304000 | JG1224080148 | 0.4 | 760 | 6060 | 14150 |  |  | 九天纵剪机 | 合格 | 合格品 | 甲 | 沈严松,杨久明 | 14150 | 1 | 按+2MM工艺生产 | 11010008 | 原钢卷 | 0.4*1530-SPCC | 20100142 | 轧硬 | 0.4*760-SPCC | 10 | MO002451 | MO002451-002-02 | ZJ001 | 纵剪模板 | 28370 | 2024-08-08 | 2024-08-08 | 5 | 2024-08-08 17:53:41 | 2024-08-08 17:56:03 | 江苏九天光电科技有限公司 | 0 | 沈严松 |  | 1 | 0.4 | 6060 | 760 | 1 | JG1224080148 |  | 1 |  | 是 | 是 | 4 | 2
纵剪 | SA124716304000 | JG1224080147 | 0.4 | 760 | 6060 | 14140 |  |  | 九天纵剪机 | 合格 | 合格品 | 甲 | 沈严松,杨久明 | 14140 | 1 | 按+2MM工艺生产 | 11010008 | 原钢卷 | 0.4*1530-SPCC | 20100142 | 轧硬 | 0.4*760-SPCC | 10 | MO002451 | MO002451-002-01 | ZJ001 | 纵剪模板 | 28370 | 2024-08-08 | 2024-08-08 | 5 | 2024-08-08 17:53:41 | 2024-08-08 17:56:03 | 江苏九天光电科技有限公司 | 0 | 沈严松 |  | 1 | 0.4 | 6060 | 760 | 1 | JG1224080147 |  | 1 |  | 是 | 是 | 4 | 2
纵剪 | SA124716301200 | JG1224080146 | 0.4 | 760 | 6100 | 14240 |  |  | 九天纵剪机 | 合格 | 合格品 | 甲 | 沈严松,杨久明 | 14240 | 1 | 按+2MM工艺生产 | 11010008 | 原钢卷 | 0.4*1530-SPCC | 20100142 | 轧硬 | 0.4*760-SPCC | 10 | MO002451 | MO002451-001-02 | ZJ001 | 纵剪模板 | 28560 | 2024-08-08 | 2024-08-08 | 5 | 2024-08-08 17:18:50 | 2024-08-08 17:53:19 | 江苏九天光电科技有限公司 | 0 | 沈严松 |  | 1 | 0.4 | 6100 | 760 | 1 | JG1224080146 |  | 1 |  | 是 | 是 | 52 | 1
纵剪 | SA124716301200 | JG1224080145 | 0.4 | 760 | 6100 | 14240 |  |  | 九天纵剪机 | 合格 | 合格品 | 甲 | 沈严松,杨久明 | 14240 | 1 | 按+2MM工艺生产 | 11010008 | 原钢卷 | 0.4*1530-SPCC | 20100142 | 轧硬 | 0.4*760-SPCC | 10 | MO002451 | MO002451-001-01 | ZJ001 | 纵剪模板 | 28560 | 2024-08-08 | 2024-08-08 | 5 | 2024-08-08 17:18:50 | 2024-08-08 17:53:19 | 江苏九天光电科技有限公司 | 0 | 沈严松 |  | 1 | 0.4 | 6100 | 760 | 1 | JG1224080145 |  | 1 |  | 是 | 是 | 52 | 1