## sheet1
工序名称 | 机组名称 | 产品名称 | 新卷号 | 来料重量 | 来料宽度 | 来料长度 | 来料厚度 | 原料规格 | 产品规格 | 计划开始时间 | 计划结束时间 | 需求数量 | 生产组织名称 | 操作员 | 产品重量 | 班组 | 子计划号
平整改平 | 东方850平整 | 光亮卷 | JG122406025721 | 1850 | 610 | 3900 | 0.1 | 0.1-SPCC | 0.1-SPCC | 2024-08-07 | 2024-08-07 | 2640 | 江苏东方九天新能源材料有限公司 | 尹斌斌 | 1850 | 乙 | MO002423-001
平整翻包 | 东方850平整 | 光亮卷 | JL0024040120-2 | 5800 | 610 | 0 | 0.1 | 0.1-SPCC | 0.1-SPCC | 2024-08-07 | 2024-08-07 | 5800 | 江苏东方九天新能源材料有限公司 |  |  |  | MO002434-001
平整改平 | 东方850平整 | 光亮卷 | JG122407036212 | 1370 | 533 | 2700 | 0.125 | 0.125-SPCC | 0.1-SPCC | 2024-08-04 | 2024-08-04 | 2040 | 江苏东方九天新能源材料有限公司 |  | 1370 |  | MO002331-001
平整改平 | 东方850平整 | 光亮卷 | JG12240703233 | 1760 | 680 | 2150 | 0.155 | 0.155-SPCC | 0.1-SPCC | 2024-08-04 | 2024-08-04 | 1950 | 江苏东方九天新能源材料有限公司 |  | 1760 |  | MO002332-001
最终平整 | 东方850平整 | 光亮卷 | JG12240707131 | 7635 | 710 | 14000 | 0.1 | 0.4*710-SPCC | 0.1-SPCC | 2024-08-02 | 2024-08-16 | 13395 | 江苏东方九天新能源材料有限公司 |  | 7635 |  | MO002268-005-01
最终平整 | 东方850平整 | 光亮卷 | JG12240707132 | 5585 | 710 | 10280 | 0.1 | 0.4*710-SPCC | 0.1-SPCC | 2024-08-02 | 2024-08-16 | 13395 | 江苏东方九天新能源材料有限公司 |  | 5585 |  | MO002268-005-02
最终平整 | 东方850平整 | 光亮卷 | JG12240707141 | 7490 | 710 | 13600 | 0.1 | 0.4*710-SPCC | 0.1-SPCC | 2024-08-02 | 2024-08-16 | 13405 | 江苏东方九天新能源材料有限公司 |  | 7490 |  | MO002268-006-01
最终平整 | 东方850平整 | 光亮卷 | JG12240707142 | 5790 | 710 | 10650 | 0.1 | 0.4*710-SPCC | 0.1-SPCC | 2024-08-02 | 2024-08-16 | 13405 | 江苏东方九天新能源材料有限公司 |  | 5790 |  | MO002268-006-02
最终平整 | 东方850平整 | 光亮卷 | JG12240800051 | 7360 | 710 | 13750 | 0.1 | 0.4*710-SPCC | 0.1-SPCC | 2024-08-02 | 2024-08-16 | 13420 | 江苏东方九天新能源材料有限公司 |  | 7360 |  | MO002268-008-01
最终平整 | 东方850平整 | 光亮卷 | JG12240800052 | 5920 | 710 | 11050 | 0.1 | 0.4*710-SPCC | 0.1-SPCC | 2024-08-02 | 2024-08-16 | 13420 | 江苏东方九天新能源材料有限公司 |  | 5920 |  | MO002268-008-02
最终平整 | 东方850平整 | 光亮卷 | JG12240800202 | 6580 | 710 | 12230 | 0.1 | 0.4*710-SPCC | 0.1-SPCC | 2024-08-02 | 2024-08-16 | 13440 | 江苏东方九天新能源材料有限公司 |  | 6580 |  | MO002268-010-02
平整改平 | 东方850平整 | 光亮卷 | DL002407003021 | 2845 | 610 | 4200 | 0.15 | 0.15-SPCC | 0.15-SPCC | 2024-08-02 | 2024-08-02 | 2850 | 江苏东方九天新能源材料有限公司 |  | 2845 |  | MO002283-001
平整改平 | 东方850平整 | 光亮卷 | DL002407003022 | 2880 | 610 | 4200 | 0.15 | 0.15-SPCC | 0.15-SPCC | 2024-08-02 | 2024-08-02 | 2890 | 江苏东方九天新能源材料有限公司 |  | 2880 |  | MO002283-002
平整改平 | 东方850平整 | 光亮卷 | DL002407003111 | 2890 | 610 | 4250 | 0.15 | 0.15-SPCC | 0.1-SPCC | 2024-08-01 | 2024-08-05 | 2890 | 江苏东方九天新能源材料有限公司 |  | 2890 |  | MO002228-001
平整改平 | 东方850平整 | 光亮卷 | DL002407003112 | 3000 | 610 | 4400 | 0.15 | 0.15-SPCC | 0.1-SPCC | 2024-08-01 | 2024-08-05 | 3000 | 江苏东方九天新能源材料有限公司 |  | 3000 |  | MO002228-002
最终平整 | 东方850平整 | 光亮卷 | JG12240703862 | 5585 | 710 | 10350 | 0.1 | 0.4*710-SPCC | 0.1-SPCC | 2024-07-30 | 2024-08-15 | 13255 | 江苏东方九天新能源材料有限公司 |  | 5585 |  | MO002212-003-02
最终平整 | 东方850平整 | 小品种钢卷 | DL12240700821 | 5755 | 610 | 1770 | 0.68 | 1.2*610-SPCC | 0.69-SPCC | 2024-07-29 | 2024-08-13 | 12575 | 江苏东方九天新能源材料有限公司 | 鞠承 | 5090 | 乙 | MO002152-001-01
平整翻包 | 东方850平整 | 光亮卷 | JG11231002641 | 5820 | 620 | 12370 | 0.1 | 0.4-SPCC | 0.1-SPCC | 2024-07-26 | 2024-07-26 | 5895 | 江苏东方九天新能源材料有限公司 |  |  |  | MO002072-001
平整翻包 | 东方850平整 | 光亮卷 | JG12240703801 | 7550 | 710 | 13680 | 0.1 | 0.4*710-SPCC | 0.1-SPCC | 2024-07-24 | 2024-08-08 | 13725 | 江苏东方九天新能源材料有限公司 |  |  |  | MO001989-002-01
最终平整 | 东方850平整 | 光亮卷 | JG12240704121 | 6680 | 710 | 12300 | 0.1 | 0.4*710-SPCC | 0.1-SPCC | 2024-07-24 | 2024-08-08 | 13695 | 江苏东方九天新能源材料有限公司 |  | 6680 |  | MO001989-004-01
最终平整 | 东方850平整 | 光亮卷 | JG12240704122 | 6665 | 710 | 12300 | 0.1 | 0.4*710-SPCC | 0.1-SPCC | 2024-07-24 | 2024-08-08 | 13695 | 江苏东方九天新能源材料有限公司 |  | 6665 |  | MO001989-004-02
最终平整 | 东方850平整 | 光亮卷 | JG12240703772 | 6590 | 710 | 12250 | 0.1 | 0.4*710-SPCC | 0.1-SPCC | 2024-07-24 | 2024-08-08 | 13660 | 江苏东方九天新能源材料有限公司 |  | 6590 |  | MO001989-005-02
最终平整 | 东方850平整 | 光亮卷 | JG12240703781 | 6820 | 710 | 12700 | 0.1 | 0.4*710-SPCC | 0.1-SPCC | 2024-07-24 | 2024-08-08 | 13675 | 江苏东方九天新能源材料有限公司 |  | 6820 |  | MO001989-006-01
最终平整 | 东方850平整 | 光亮卷 | JG12240703782 | 6630 | 710 | 12350 | 0.1 | 0.4*710-SPCC | 0.1-SPCC | 2024-07-24 | 2024-08-08 | 13675 | 江苏东方九天新能源材料有限公司 |  | 6630 |  | MO001989-006-02
最终平整 | 东方850平整 | 光亮卷 | JG12240703751 | 6755 | 710 | 12550 | 0.1 | 0.4*710-SPCC | 0.1-SPCC | 2024-07-24 | 2024-08-08 | 13690 | 江苏东方九天新能源材料有限公司 |  | 6755 |  | MO001989-007-01
最终平整 | 东方850平整 | 光亮卷 | JG12240703752 | 6800 | 710 | 12600 | 0.1 | 0.4*710-SPCC | 0.1-SPCC | 2024-07-24 | 2024-08-08 | 13690 | 江苏东方九天新能源材料有限公司 |  | 6800 |  | MO001989-007-02
平整改平 | 东方850平整 | 光亮卷 | JG12240703762 | 2760 | 610 | 4700 | 0.125 | 0.4*710-SPCC | 0.1-SPCC | 2024-07-24 | 2024-08-08 | 13710 | 江苏东方九天新能源材料有限公司 |  | 2760 |  | MO001989-008-02
最终平整 | 东方850平整 | 光亮卷 | JG12240704141 | 6975 | 710 | 13000 | 0.1 | 0.4*710-SPCC | 0.1-SPCC | 2024-07-24 | 2024-08-08 | 13640 | 江苏东方九天新能源材料有限公司 |  | 6975 |  | MO001989-010-01
最终平整 | 东方850平整 | 光亮卷 | JG12240704142 | 6450 | 710 | 11950 | 0.1 | 0.4*710-SPCC | 0.1-SPCC | 2024-07-24 | 2024-08-08 | 13640 | 江苏东方九天新能源材料有限公司 |  | 6450 |  | MO001989-010-02
最终平整 | 东方850平整 | 光亮卷 | JG12240703711 | 6845 | 710 | 12600 | 0.1 | 0.4*710-SPCC | 0.1-SPCC | 2024-07-24 | 2024-08-08 | 13770 | 江苏东方九天新能源材料有限公司 |  | 6845 |  | MO001989-013-01
最终平整 | 东方850平整 | 光亮卷 | JG12240703712 | 6720 | 710 | 12400 | 0.1 | 0.4*710-SPCC | 0.1-SPCC | 2024-07-24 | 2024-08-08 | 13770 | 江苏东方九天新能源材料有限公司 |  | 6720 |  | MO001989-013-02
最终平整 | 东方850平整 | 光亮卷 | JG12240703691 | 6820 | 710 | 12500 | 0.1 | 0.4*710-SPCC | 0.1-SPCC | 2024-07-24 | 2024-08-08 | 13715 | 江苏东方九天新能源材料有限公司 |  | 6820 |  | MO001989-015-01
最终平整 | 东方850平整 | 光亮卷 | JG12240703692 | 6725 | 710 | 12420 | 0.1 | 0.4*710-SPCC | 0.1-SPCC | 2024-07-24 | 2024-08-08 | 13715 | 江苏东方九天新能源材料有限公司 |  | 6725 |  | MO001989-015-02
最终平整 | 东方850平整 | 光亮卷 | JG12240703701 | 6890 | 710 | 12750 | 0.1 | 0.4*710-SPCC | 0.1-SPCC | 2024-07-24 | 2024-08-08 | 13730 | 江苏东方九天新能源材料有限公司 |  | 6890 |  | MO001989-016-01
最终平整 | 东方850平整 | 光亮卷 | JG12240703702 | 6725 | 710 | 12420 | 0.1 | 0.4*710-SPCC | 0.1-SPCC | 2024-07-24 | 2024-08-08 | 13730 | 江苏东方九天新能源材料有限公司 |  | 6725 |  | MO001989-016-02
最终平整 | 东方850平整 | 光亮卷 | JG122407032511 | 6175 | 760 | 10670 | 0.1 | 0.4*760-SPCC | 0.1-SPCC | 2024-07-24 | 2024-08-15 | 13540 | 江苏东方九天新能源材料有限公司 |  | 6175 |  | MO001991-012-01-01
平整翻包 | 东方850平整 | 光亮卷 | JG12240703271 | 7640 | 760 | 13360 | 0.1 |  | 0.1-SPCC | 2024-07-24 | 2024-08-15 | 13560 | 江苏东方九天新能源材料有限公司 |  |  |  | MO001991-016-01
最终平整 | 东方850平整 | 光亮卷 | JG12240703152 | 5825 | 760 | 10050 | 0.1 | 0.4*760-SPCC | 0.1-SPCC | 2024-07-24 | 2024-08-15 | 13490 | 江苏东方九天新能源材料有限公司 |  | 5825 |  | MO001991-022-02
最终平整 | 东方850平整 | 小品种钢卷 | DL1224070069 | 4380 | 533 | 2365 | 0.45 | 0.6*533-SPCC | 0.45-SPCC | 2024-07-23 | 2024-08-02 | 4490 | 江苏东方九天新能源材料有限公司 |  | 4380 |  | MO001946-002
最终平整 | 东方850平整 | 小品种钢卷 | DL1224070044 | 4450 | 533 | 2375 | 0.45 | 0.6*533-SPCC | 0.45-SPCC | 2024-07-23 | 2024-08-02 | 4525 | 江苏东方九天新能源材料有限公司 |  | 4450 |  | MO001946-003
最终平整 | 东方850平整 | 小品种钢卷 | DL1224070047 | 4420 | 533 | 2380 | 0.45 | 0.6*533-SPCC | 0.45-SPCC | 2024-07-23 | 2024-08-02 | 4525 | 江苏东方九天新能源材料有限公司 |  | 4420 |  | MO001946-004
最终平整 | 东方850平整 | 小品种钢卷 | DL1224070038 | 4370 | 533 | 2130 | 0.495 | 0.6*533-SPCC | 0.495-SPCC | 2024-07-23 | 2024-08-04 | 4475 | 江苏东方九天新能源材料有限公司 |  | 4370 |  | MO001948-001
最终平整 | 东方850平整 | 小品种钢卷 | DL1224070075 | 5635 | 565 | 2420 | 0.52 | 1.2*565-SPCC | 0.52-SPCC | 2024-07-23 | 2024-08-05 | 5765 | 江苏东方九天新能源材料有限公司 |  | 5635 |  | MO001949-001
最终平整 | 东方850平整 | 小品种钢卷 | DL1224070060 | 4330 | 533 | 2020 | 0.51 | 0.6*533-SPCC | 0.51-SPCC | 2024-07-23 | 2024-08-04 | 4475 | 江苏东方九天新能源材料有限公司 |  | 4330 |  | MO001951-001
最终平整 | 东方850平整 | 小品种钢卷 | DL1224070063 | 4380 | 533 | 2080 | 0.51 | 0.6*533-SPCC | 0.51-SPCC | 2024-07-23 | 2024-08-04 | 4515 | 江苏东方九天新能源材料有限公司 |  | 4380 |  | MO001951-002
最终平整 | 东方850平整 | 小品种钢卷 | DL1224070053 | 4370 | 533 | 2030 | 0.51 | 0.6*533-SPCC | 0.51-SPCC | 2024-07-23 | 2024-08-04 | 4480 | 江苏东方九天新能源材料有限公司 |  | 4370 |  | MO001951-004
最终平整 | 东方850平整 | 小品种钢卷 | DL1224070072 | 5700 | 565 | 1900 | 0.675 | 1.2*565-SPCC | 0.675-SPCC | 2024-07-23 | 2024-08-04 | 5995 | 江苏东方九天新能源材料有限公司 | 鞠承 | 5440 | 乙 | MO001952-002
最终平整 | 东方850平整 | 小品种钢卷 | DL12240700721 | 2680 | 565 | 900 | 0.675 | 1.2*565-SPCC | 0.675-SPCC | 2024-07-23 | 2024-08-04 | 5995 | 江苏东方九天新能源材料有限公司 | 鞠承 | 2680 | 乙 | MO001952-002-01
最终平整 | 东方850平整 | 小品种钢卷 | DL12240700722 | 2760 | 565 | 930 | 0.675 | 1.2*565-SPCC | 0.675-SPCC | 2024-07-23 | 2024-08-04 | 5995 | 江苏东方九天新能源材料有限公司 | 鞠承 | 2760 | 乙 | MO001952-002-02
最终平整 | 东方850平整 | 小品种钢卷 | DL1224070073 | 5700 | 565 | 1900 | 0.675 | 1.2*565-SPCC | 0.675-SPCC | 2024-07-23 | 2024-08-04 | 5900 | 江苏东方九天新能源材料有限公司 |  | 5700 |  | MO001952-003
平整翻包 | 东方850平整 | 光亮卷 | JG122407041912 | 1830 | 710 | 3400 | 0.1 | 0.4*710-SPCC | 0.1-SPCC | 2024-07-19 | 2024-08-03 | 13470 | 江苏东方九天新能源材料有限公司 |  |  |  | MO001803-001-01-02
平整翻包 | 东方850平整 | 光亮卷 | DL00240700101 | 5680 | 590 | 12790 | 0.1 | 0.254-SPCC | 0.1-SPCC | 2024-07-19 | 2024-07-31 | 5745 | 江苏东方九天新能源材料有限公司 |  |  |  | MO001829-001
平整翻包 | 东方850平整 | 光亮卷 | JG122407040111 | 5890 | 710 | 10950 | 0.1 | 0.4*710-SPCC | 0.1-SPCC | 2024-07-19 | 2024-07-19 | 13690 | 江苏东方九天新能源材料有限公司 |  |  |  | MO001831-013-01-01
平整改平 | 东方850平整 | 光亮卷 | JG122407040212 | 2695 | 415 | 8550 | 0.1 | 0.4*710-SPCC | 0.1-SPCC | 2024-07-19 | 2024-07-19 | 13715 | 江苏东方九天新能源材料有限公司 |  | 2695 |  | MO001831-015-01-02
平整翻包 | 东方850平整 | 光亮卷 | JG1224070384211 | 5620 | 710 | 10450 | 0.1 | 0.4*710-SPCC | 0.1-SPCC | 2024-07-19 | 2024-07-19 | 13585 | 江苏东方九天新能源材料有限公司 |  |  |  | MO001832-007-02-01-01
最终平整 | 东方850平整 | 光亮卷 | JG12240703731 | 6735 | 710 | 12500 | 0.1 | 0.4*710-SPCC | 0.1-SPCC | 2024-07-19 | 2024-07-19 | 13530 | 江苏东方九天新能源材料有限公司 |  | 6735 |  | MO001832-009-01
最终平整 | 东方850平整 | 光亮卷 | JG12240703732 | 6700 | 710 | 12450 | 0.1 | 0.4*710-SPCC | 0.1-SPCC | 2024-07-19 | 2024-07-19 | 13530 | 江苏东方九天新能源材料有限公司 |  | 6700 |  | MO001832-009-02
最终平整 | 东方850平整 | 光亮卷 | JG12240703941 | 6725 | 710 | 12450 | 0.1 | 0.4*710-SPCC | 0.1-SPCC | 2024-07-19 | 2024-07-19 | 13680 | 江苏东方九天新能源材料有限公司 |  | 6725 |  | MO001832-011-01
平整改平 | 东方850平整 | 光亮卷 | JG12240703911 | 3940 | 415 | 12500 | 0.1 |  | 0.1-SPCC | 2024-07-19 | 2024-07-19 | 13775 | 江苏东方九天新能源材料有限公司 |  | 3940 |  | MO001832-015-01
平整翻包 | 东方850平整 | 光亮卷 | JG12240703492 | 8240 | 760 | 14260 | 0.1 | 0.4-SPCC | 0.1-SPCC | 2024-07-18 | 2024-07-18 | 8565 | 江苏东方九天新能源材料有限公司 |  |  |  | MO001763-002
平整改平 | 东方850平整 | 光亮卷 | JG122407035121 | 1660 | 710 | 3100 | 0.1 | 0.4-SPCC | 0.1-SPCC | 2024-07-18 | 2024-07-18 | 8545 | 江苏东方九天新能源材料有限公司 |  | 1660 |  | MO001763-004-01
平整改平 | 东方850平整 | 光亮卷 | JG122405023812 | 1380 | 533 | 3380 | 0.1 | 0.4*760-SPCC | 0.1-SPCC | 2024-06-25 | 2024-07-05 | 13880 | 江苏东方九天新能源材料有限公司 |  | 1380 |  | MO000943-003-01-02
最终平整 | 东方850平整 | 光亮卷 | JG122405516611 | 870 | 760 | 1500 | 0.1 | 0.4*760-SPCC | 0.1-SPCC | 2024-06-07 | 2024-06-17 | 13505 | 江苏东方九天新能源材料有限公司 |  | 870 |  | MO000693-001-01-01