## sheet1
工序名称 | 新卷号 | 批号 | 机组名称 | 班组 | 参与人 | 不良现象 | 判定结果 | 来料重量 | 出料重量 | 出料长度 | 出料厚度 | 出料宽度 | 工序要求 | 来料编码 | 来料名称 | 来料规格 | 产品编码 | 产品名称 | 产品规格 | 子计划号 | 实际开始时间 | 实际结束时间 | 卷号ID | 操作工人 | 报工人 | 来料厚度 | 来料长度 | 来料宽度 | 子计划号要求 | 报表审核 | 审核人
分切 | JGG0240308984/1 | JGG0240308984/1 | 九天覆膜分切-8 | 乙 | 丁刘建 |  | 合格品 | 88 | 53 | 2360 | 0.25 | 18 | / | 30322021 | 双面钢塑复合分切带 | 0.25-SPCC | 30322021 | 双面钢塑复合分切带 | 0.25-SPCC | MO002486-001 | 2024-08-10 16:52:29 | 2024-08-10 16:53:35 | 284525 | 5729 |  | 0.25 | 0 | 0
分切 | JG12240403312/19 | JG12240403312/19 | 九天覆膜分切-8 | 乙 | 丁刘建 |  | 合格品 | 88 | 53 | 2340 | 0.25 | 18 | / | 30322021 | 双面钢塑复合分切带 | 0.25-SPCC | 30322021 | 双面钢塑复合分切带 | 0.25-SPCC | MO002486-002 | 2024-08-10 16:54:02 | 2024-08-10 16:54:52 | 284529 | 5729 |  | 0.25 | 0 | 0
分切 | JG122404031012/1 | JG122404031012/1 | 九天覆膜分切-8 | 乙 | 丁刘建 |  | 合格品 | 88 | 52.4 | 2300 | 0.25 | 18 | / | 30322021 | 双面钢塑复合分切带 | 0.25-SPCC | 30322021 | 双面钢塑复合分切带 | 0.25-SPCC | MO002486-003 | 2024-08-10 16:55:19 | 2024-08-10 16:56:22 | 284530 | 5729 |  | 0.25 | 0 | 0
分切 | JGG0240308963/1 | JGG0240308963/1 | 九天覆膜分切-8 | 乙 | 丁刘建 |  | 合格品 | 89 | 53 | 2390 | 0.25 | 18 | / | 30322021 | 双面钢塑复合分切带 | 0.25-SPCC | 30322021 | 双面钢塑复合分切带 | 0.25-SPCC | MO002486-004 | 2024-08-10 16:56:50 | 2024-08-10 16:57:39 | 284531 | 5729 |  | 0.25 | 0 | 0
分切 | JGG0240308911-2/13 | JGG0240308911-2/13 | 九天覆膜分切-8 | 乙 | 丁刘建 |  | 合格品 | 148 | 93.2 | 2410 | 0.25 | 30 | / | 30322021 | 双面钢塑复合分切带 | 0.25-SPCC | 30322021 | 双面钢塑复合分切带 | 0.25-SPCC | MO002486-005 | 2024-08-10 16:58:05 | 2024-08-10 17:03:35 | 284535 | 5729 |  | 0.25 | 0 | 0
分切 | JGG0240308911-2/12 | JGG0240308911-2/12 | 九天覆膜分切-8 | 乙 | 丁刘建 |  | 合格品 | 148 | 93.2 | 2410 | 0.25 | 30 | / | 30322021 | 双面钢塑复合分切带 | 0.25-SPCC | 30322021 | 双面钢塑复合分切带 | 0.25-SPCC | MO002486-006 | 2024-08-10 17:04:06 | 2024-08-10 17:04:53 | 284536 | 5729 |  | 0.25 | 0 | 0
分切 | JG12240403372/1 | JG12240403372/1 | 九天覆膜分切-8 | 乙 | 丁刘建 |  | 合格品 | 92 | 52.2 | 2390 | 0.25 | 18 | / | 30322021 | 双面钢塑复合分切带 | 0.25-SPCC | 30322021 | 双面钢塑复合分切带 | 0.25-SPCC | MO002486-008 | 2024-08-10 07:59:23 | 2024-08-10 08:00:39 | 284541 | 5753 |  | 0.25 | 0 | 0
分切 | JG122403062722/2 | JG122403062722/2 | 九天覆膜分切-8 | 乙 | 丁刘建 |  | 合格品 | 86 | 52 | 2360 | 0.25 | 18 | / | 30322021 | 双面钢塑复合分切带 | 0.25-SPCC | 30322021 | 双面钢塑复合分切带 | 0.25-SPCC | MO002486-010 | 2024-08-10 08:02:13 | 2024-08-10 08:03:19 | 284547 | 5753 |  | 0.25 | 0 | 0
分切 | JGG0240308571/1 | JGG0240308571/1 | 九天覆膜分切-8 | 乙 | 丁刘建 |  | 合格品 | 94 | 53.2 | 2380 | 0.25 | 18 | / | 30322021 | 双面钢塑复合分切带 | 0.25-SPCC | 30322021 | 双面钢塑复合分切带 | 0.25-SPCC | MO002486-011 | 2024-08-10 08:03:42 | 2024-08-10 08:04:38 | 284548 | 5753 |  | 0.25 | 0 | 0
分切 | JG122403062712/1 | JG122403062712/1 | 九天覆膜分切-8 | 乙 | 丁刘建 |  | 合格品 | 87 | 53 | 2380 | 0.25 | 18 | / | 30322021 | 双面钢塑复合分切带 | 0.25-SPCC | 30322021 | 双面钢塑复合分切带 | 0.25-SPCC | MO002486-012 | 2024-08-10 08:05:02 | 2024-08-10 08:05:55 | 284549 | 5753 |  | 0.25 | 0 | 0
分切 | JGG0240308353/1 | JGG0240308353/1 | 九天覆膜分切-8 | 乙 | 丁刘建 |  | 合格品 | 89 | 53.4 | 2350 | 0.25 | 18 | / | 30322021 | 双面钢塑复合分切带 | 0.25-SPCC | 30322021 | 双面钢塑复合分切带 | 0.25-SPCC | MO002486-013 | 2024-08-10 16:46:58 | 2024-08-10 16:51:33 | 284550 | 5729 |  | 0.25 | 0 | 0
分切 | JGG0240308911-2/10 | JGG0240308911-2/10 | 九天覆膜分切-8 | 乙 | 丁刘建 |  | 合格品 | 148 | 93.2 | 2410 | 0.25 | 30 | / | 30322021 | 双面钢塑复合分切带 | 0.25-SPCC | 30322021 | 双面钢塑复合分切带 | 0.25-SPCC | MO002486-014 | 2024-08-10 17:05:09 | 2024-08-10 17:05:54 | 284551 | 5729 |  | 0.25 | 0 | 0
分切 | JG12240405042/14 | JG12240405042/14 | 九天覆膜分切-8 | 乙 | 丁刘建,王小波,张礼平 |  | 合格品 | 92 | 52.2 | 2340 | 0.25 | 18 | / | 30322019 | 双面钢塑复合分切带 | 0.255-SPCC | 30322021 | 双面钢塑复合分切带 | 0.25-SPCC | MO002487-001 | 2024-08-10 07:54:07 | 2024-08-10 08:01:42 | 284558 | 5753 |  | 0.255 | 0 | 0
分切 | JG122407048313/1 | JG122407048313 | 九天覆膜分切-8 | 乙 | 丁刘建,王小波,张礼平 |  | 合格品 | 86.6 | 86.6 | 2350 | 0.25 | 30 | / | 30312017 | 双面钢塑复合卷 | 0.25-SPCC | 30322021 | 双面钢塑复合分切带 | 0.25-SPCC | MO002494-001-01 | 2024-08-10 17:56:05 | 2024-08-10 17:57:23 |  | 5753 |  | 0.25 | 2350 | 30
分切 | JG122407048313/2 | JG122407048313 | 九天覆膜分切-8 | 乙 | 丁刘建,王小波,张礼平 |  | 合格品 | 86.6 | 86.6 | 2350 | 0.25 | 30 | / | 30312017 | 双面钢塑复合卷 | 0.25-SPCC | 30322021 | 双面钢塑复合分切带 | 0.25-SPCC | MO002494-001-02 | 2024-08-10 17:56:05 | 2024-08-10 17:57:23 |  | 5753 |  | 0.25 | 2350 | 30
分切 | JG122407048313/3 | JG122407048313 | 九天覆膜分切-8 | 乙 | 丁刘建,王小波,张礼平 |  | 合格品 | 86.6 | 86.6 | 2350 | 0.25 | 30 | / | 30312017 | 双面钢塑复合卷 | 0.25-SPCC | 30322021 | 双面钢塑复合分切带 | 0.25-SPCC | MO002494-001-03 | 2024-08-10 17:56:05 | 2024-08-10 17:57:23 |  | 5753 |  | 0.25 | 2350 | 30
分切 | JG122407048313/4 | JG122407048313 | 九天覆膜分切-8 | 乙 | 丁刘建,王小波,张礼平 |  | 合格品 | 91.7 | 91.7 | 2350 | 0.25 | 31.75 | / | 30312017 | 双面钢塑复合卷 | 0.25-SPCC | 30322021 | 双面钢塑复合分切带 | 0.25-SPCC | MO002494-001-04 | 2024-08-10 17:56:05 | 2024-08-10 17:57:23 |  | 5753 |  | 0.25 | 2350 | 31.75
分切 | JG122407048313/5 | JG122407048313 | 九天覆膜分切-8 | 乙 | 丁刘建,王小波,张礼平 |  | 合格品 | 91.7 | 91.7 | 2350 | 0.25 | 31.75 | / | 30312017 | 双面钢塑复合卷 | 0.25-SPCC | 30322021 | 双面钢塑复合分切带 | 0.25-SPCC | MO002494-001-05 | 2024-08-10 17:56:05 | 2024-08-10 17:57:23 |  | 5753 |  | 0.25 | 2350 | 31.75
分切 | JG122407048313/6 | JG122407048313 | 九天覆膜分切-8 | 乙 | 丁刘建,王小波,张礼平 |  | 合格品 | 91.7 | 91.7 | 2350 | 0.25 | 31.75 | / | 30312017 | 双面钢塑复合卷 | 0.25-SPCC | 30322021 | 双面钢塑复合分切带 | 0.25-SPCC | MO002494-001-06 | 2024-08-10 17:56:05 | 2024-08-10 17:57:23 |  | 5753 |  | 0.25 | 2350 | 31.75
分切 | JG122407048313/7 | JG122407048313 | 九天覆膜分切-8 | 乙 | 丁刘建,王小波,张礼平 |  | 合格品 | 91.7 | 91.7 | 2350 | 0.25 | 31.75 | / | 30312017 | 双面钢塑复合卷 | 0.25-SPCC | 30322021 | 双面钢塑复合分切带 | 0.25-SPCC | MO002494-001-07 | 2024-08-10 17:56:05 | 2024-08-10 17:57:23 |  | 5753 |  | 0.25 | 2350 | 31.75
分切 | JG122407048313/8 | JG122407048313 | 九天覆膜分切-8 | 乙 | 丁刘建,王小波,张礼平 |  | 合格品 | 91.7 | 91.7 | 2350 | 0.25 | 31.75 | / | 30312017 | 双面钢塑复合卷 | 0.25-SPCC | 30322021 | 双面钢塑复合分切带 | 0.25-SPCC | MO002494-001-08 | 2024-08-10 17:56:05 | 2024-08-10 17:57:23 |  | 5753 |  | 0.25 | 2350 | 31.75
分切 | JG122407048313/9 | JG122407048313 | 九天覆膜分切-8 | 乙 | 丁刘建,王小波,张礼平 |  | 合格品 | 91.7 | 91.7 | 2350 | 0.25 | 31.75 | / | 30312017 | 双面钢塑复合卷 | 0.25-SPCC | 30322021 | 双面钢塑复合分切带 | 0.25-SPCC | MO002494-001-09 | 2024-08-10 17:56:05 | 2024-08-10 17:57:23 |  | 5753 |  | 0.25 | 2350 | 31.75
分切 | JG122407048313/10 | JG122407048313 | 九天覆膜分切-8 | 乙 | 丁刘建,王小波,张礼平 |  | 合格品 | 91.7 | 91.7 | 2350 | 0.25 | 31.75 | / | 30312017 | 双面钢塑复合卷 | 0.25-SPCC | 30322021 | 双面钢塑复合分切带 | 0.25-SPCC | MO002494-001-10 | 2024-08-10 17:56:05 | 2024-08-10 17:57:23 |  | 5753 |  | 0.25 | 2350 | 31.75
分切 | JG122407048313/11 | JG122407048313 | 九天覆膜分切-8 | 乙 | 丁刘建,王小波,张礼平 |  | 合格品 | 91.7 | 91.7 | 2350 | 0.25 | 31.75 | / | 30312017 | 双面钢塑复合卷 | 0.25-SPCC | 30322021 | 双面钢塑复合分切带 | 0.25-SPCC | MO002494-001-11 | 2024-08-10 17:56:05 | 2024-08-10 17:57:23 |  | 5753 |  | 0.25 | 2350 | 31.75
分切 | JG122407048313/12 | JG122407048313 | 九天覆膜分切-8 | 乙 | 丁刘建,王小波,张礼平 |  | 合格品 | 91.7 | 91.7 | 2350 | 0.25 | 31.75 | / | 30312017 | 双面钢塑复合卷 | 0.25-SPCC | 30322021 | 双面钢塑复合分切带 | 0.25-SPCC | MO002494-001-12 | 2024-08-10 17:56:05 | 2024-08-10 17:57:23 |  | 5753 |  | 0.25 | 2350 | 31.75
分切 | JG122407048313/13 | JG122407048313 | 九天覆膜分切-8 | 乙 | 丁刘建,王小波,张礼平 |  | 合格品 | 91.7 | 91.7 | 2350 | 0.25 | 31.75 | / | 30312017 | 双面钢塑复合卷 | 0.25-SPCC | 30322021 | 双面钢塑复合分切带 | 0.25-SPCC | MO002494-001-13 | 2024-08-10 17:56:05 | 2024-08-10 17:57:23 |  | 5753 |  | 0.25 | 2350 | 31.75
分切 | JG122407048313/14 | JG122407048313 | 九天覆膜分切-8 | 乙 | 丁刘建,王小波,张礼平 |  | 合格品 | 91.7 | 91.7 | 2350 | 0.25 | 31.75 | / | 30312017 | 双面钢塑复合卷 | 0.25-SPCC | 30322021 | 双面钢塑复合分切带 | 0.25-SPCC | MO002494-001-14 | 2024-08-10 17:56:05 | 2024-08-10 17:57:23 |  | 5753 |  | 0.25 | 2350 | 31.75
分切 | JG122407048313/15 | JG122407048313 | 九天覆膜分切-8 | 乙 | 丁刘建,王小波,张礼平 |  | 合格品 | 91.7 | 91.7 | 2350 | 0.25 | 31.75 | / | 30312017 | 双面钢塑复合卷 | 0.25-SPCC | 30322021 | 双面钢塑复合分切带 | 0.25-SPCC | MO002494-001-15 | 2024-08-10 17:56:05 | 2024-08-10 17:57:23 |  | 5753 |  | 0.25 | 2350 | 31.75
分切 | JG122407048313/16 | JG122407048313 | 九天覆膜分切-8 | 乙 | 丁刘建,王小波,张礼平 |  | 合格品 | 91.7 | 91.7 | 2350 | 0.25 | 31.75 | / | 30312017 | 双面钢塑复合卷 | 0.25-SPCC | 30322021 | 双面钢塑复合分切带 | 0.25-SPCC | MO002494-001-16 | 2024-08-10 17:56:05 | 2024-08-10 17:57:23 |  | 5753 |  | 0.25 | 2350 | 31.75
分切 | JG122407048313/17 | JG122407048313 | 九天覆膜分切-8 | 乙 | 丁刘建,王小波,张礼平 |  | 合格品 | 91.7 | 91.7 | 2350 | 0.25 | 31.75 | / | 30312017 | 双面钢塑复合卷 | 0.25-SPCC | 30322021 | 双面钢塑复合分切带 | 0.25-SPCC | MO002494-001-17 | 2024-08-10 17:56:05 | 2024-08-10 17:57:23 |  | 5753 |  | 0.25 | 2350 | 31.75
分切 | JG122407048313/18 | JG122407048313 | 九天覆膜分切-8 | 乙 | 丁刘建,王小波,张礼平 |  | 合格品 | 91.7 | 91.7 | 2350 | 0.25 | 31.75 | / | 30312017 | 双面钢塑复合卷 | 0.25-SPCC | 30322021 | 双面钢塑复合分切带 | 0.25-SPCC | MO002494-001-18 | 2024-08-10 17:56:05 | 2024-08-10 17:57:23 |  | 5753 |  | 0.25 | 2350 | 31.75
分切 | JG122407048313/19 | JG122407048313 | 九天覆膜分切-8 | 乙 | 丁刘建,王小波,张礼平 |  | 合格品 | 91.7 | 91.7 | 2350 | 0.25 | 31.75 | / | 30312017 | 双面钢塑复合卷 | 0.25-SPCC | 30322021 | 双面钢塑复合分切带 | 0.25-SPCC | MO002494-001-19 | 2024-08-10 17:56:05 | 2024-08-10 17:57:23 |  | 5753 |  | 0.25 | 2350 | 31.75
分切 | JG12240306533/1 | JG12240306533 | 九天覆膜分切-8 | 甲 | 黄越宇,蒋雪涛,吴建新 |  | 合格品 | 166 | 166 | 2300 | 0.15 | 60 | 分切 | 30110011 | 铬钝化卷 | 0.15-SPCC | 30120001 | 铬钝化分切带 | 0.15-SPCC | MO002495-001-01 | 2024-08-10 15:34:55 | 2024-08-10 15:37:47 |  | 5747 |  | 0.15 | 2300 | 60
分切 | JG12240306533/2 | JG12240306533 | 九天覆膜分切-8 | 甲 | 黄越宇,蒋雪涛,吴建新 |  | 合格品 | 166 | 166 | 2300 | 0.15 | 60 | 分切 | 30110011 | 铬钝化卷 | 0.15-SPCC | 30120001 | 铬钝化分切带 | 0.15-SPCC | MO002495-001-02 | 2024-08-10 15:34:55 | 2024-08-10 15:37:47 |  | 5747 |  | 0.15 | 2300 | 60
分切 | JG12240306533/3 | JG12240306533 | 九天覆膜分切-8 | 甲 | 黄越宇,蒋雪涛,吴建新 |  | 合格品 | 166 | 166 | 2300 | 0.15 | 60 | 分切 | 30110011 | 铬钝化卷 | 0.15-SPCC | 30120001 | 铬钝化分切带 | 0.15-SPCC | MO002495-001-03 | 2024-08-10 15:34:55 | 2024-08-10 15:37:47 |  | 5747 |  | 0.15 | 2300 | 60
分切 | JG12240306533/4 | JG12240306533 | 九天覆膜分切-8 | 甲 | 黄越宇,蒋雪涛,吴建新 |  | 合格品 | 166 | 166 | 2300 | 0.15 | 60 | 分切 | 30110011 | 铬钝化卷 | 0.15-SPCC | 30120001 | 铬钝化分切带 | 0.15-SPCC | MO002495-001-04 | 2024-08-10 15:34:55 | 2024-08-10 15:37:47 |  | 5747 |  | 0.15 | 2300 | 60
分切 | JG12240306533/5 | JG12240306533 | 九天覆膜分切-8 | 甲 | 黄越宇,蒋雪涛,吴建新 |  | 合格品 | 166 | 166 | 2300 | 0.15 | 60 | 分切 | 30110011 | 铬钝化卷 | 0.15-SPCC | 30120001 | 铬钝化分切带 | 0.15-SPCC | MO002495-001-05 | 2024-08-10 15:34:55 | 2024-08-10 15:37:47 |  | 5747 |  | 0.15 | 2300 | 60
分切 | JG12240306533/6 | JG12240306533 | 九天覆膜分切-8 | 甲 | 黄越宇,蒋雪涛,吴建新 |  | 合格品 | 166 | 166 | 2300 | 0.15 | 60 | 分切 | 30110011 | 铬钝化卷 | 0.15-SPCC | 30120001 | 铬钝化分切带 | 0.15-SPCC | MO002495-001-06 | 2024-08-10 15:34:55 | 2024-08-10 15:37:47 |  | 5747 |  | 0.15 | 2300 | 60
分切 | JG12240306533/7 | JG12240306533 | 九天覆膜分切-8 | 甲 | 黄越宇,蒋雪涛,吴建新 |  | 合格品 | 166 | 166 | 2300 | 0.15 | 60 | 分切 | 30110011 | 铬钝化卷 | 0.15-SPCC | 30120001 | 铬钝化分切带 | 0.15-SPCC | MO002495-001-07 | 2024-08-10 15:34:55 | 2024-08-10 15:37:47 |  | 5747 |  | 0.15 | 2300 | 60
分切 | JG12240306533/8 | JG12240306533 | 九天覆膜分切-8 | 甲 | 黄越宇,蒋雪涛,吴建新 |  | 合格品 | 166 | 166 | 2300 | 0.15 | 60 | 分切 | 30110011 | 铬钝化卷 | 0.15-SPCC | 30120001 | 铬钝化分切带 | 0.15-SPCC | MO002495-001-08 | 2024-08-10 15:34:55 | 2024-08-10 15:37:47 |  | 5747 |  | 0.15 | 2300 | 60
分切 | JG12240306533/9 | JG12240306533 | 九天覆膜分切-8 | 甲 | 黄越宇,蒋雪涛,吴建新 |  | 合格品 | 166 | 166 | 2300 | 0.15 | 60 | 分切 | 30110011 | 铬钝化卷 | 0.15-SPCC | 30120001 | 铬钝化分切带 | 0.15-SPCC | MO002495-001-09 | 2024-08-10 15:34:55 | 2024-08-10 15:37:47 |  | 5747 |  | 0.15 | 2300 | 60
分切 | JG12240306533/10 | JG12240306533 | 九天覆膜分切-8 | 甲 | 黄越宇,蒋雪涛,吴建新 |  | 合格品 | 166 | 166 | 2300 | 0.15 | 60 | 分切 | 30110011 | 铬钝化卷 | 0.15-SPCC | 30120001 | 铬钝化分切带 | 0.15-SPCC | MO002495-001-10 | 2024-08-10 15:34:55 | 2024-08-10 15:37:47 |  | 5747 |  | 0.15 | 2300 | 60