## sheet1
工序名称 | 新卷号 | 批号 | 机组名称 | 班组 | 参与人 | 不良现象 | 判定结果 | 来料重量 | 出料重量 | 出料长度 | 出料厚度 | 出料宽度 | 工序要求 | 来料编码 | 来料名称 | 来料规格 | 产品编码 | 产品名称 | 产品规格 | 子计划号 | 实际开始时间 | 实际结束时间 | 卷号ID | 操作工人 | 报工人 | 来料厚度 | 来料长度 | 来料宽度 | 子计划号要求 | 报表审核 | 审核人
镍钝化 | DL002407003321 | DL00240700332 | 东方镍钝化750 | 乙 | 王晶晶 | K孔洞(来料孔洞，顶伤重。报废460米),D顶伤() | 报废品 | 262 | 262 | 460 | 0.12 | 610 | 泰德通：750镍钝化工段镀镍，HV100-120,镀层≥1.2μM，纸管芯 ,整卷发货 |  |  |  | 31310005 | 镍钝化卷 | 0.12-SPCC | MO002455-002-01 | 2024-08-10 20:36:22 | 2024-08-11 04:25:04 |  | 5699 |  | 0.12 | 460 | 610
镍钝化 | DL002407003322 | DL00240700332 | 东方镍钝化750 | 乙 | 王晶晶 | X线条印(来料板面线条印，细划伤印，镀后不明显) | 让步接收 | 1113 | 1113 | 1950 | 0.12 | 610 | 泰德通：750镍钝化工段镀镍，HV100-120,镀层≥1.2μM，纸管芯 ,整卷发货 | 20600023 | 镍钝化卷半成品 | 0.12-SPCC | 31310005 | 镍钝化卷 | 0.12-SPCC | MO002455-002-02 | 2024-08-10 20:36:22 | 2024-08-11 04:25:04 |  | 5699 |  | 0.12 | 1950 | 610
镍钝化 | DL002407003323 | DL00240700332 | 东方镍钝化750 | 乙 | 王晶晶 | X线条印(来料板面线条印，细划伤印，镀后不明显) | 让步接收 | 1113 | 1113 | 1950 | 0.12 | 610 | 泰德通：750镍钝化工段镀镍，HV100-120,镀层≥1.2μM，纸管芯 ,整卷发货 | 20600023 | 镍钝化卷半成品 | 0.12-SPCC | 31310005 | 镍钝化卷 | 0.12-SPCC | MO002455-002-03 | 2024-08-10 20:36:22 | 2024-08-11 04:25:04 |  | 5699 |  | 0.12 | 1950 | 610
镍钝化 | DL002407003324 | DL00240700332 | 东方镍钝化750 | 乙 | 王晶晶 | X线条印(来料板面线条印，细划伤印，镀后不明显) | 让步接收 | 1113 | 1113 | 1950 | 0.12 | 610 | 泰德通：750镍钝化工段镀镍，HV100-120,镀层≥1.2μM，纸管芯 ,整卷发货 | 20600023 | 镍钝化卷半成品 | 0.12-SPCC | 31310005 | 镍钝化卷 | 0.12-SPCC | MO002455-002-04 | 2024-08-10 20:36:22 | 2024-08-11 04:25:04 |  | 5699 |  | 0.12 | 1950 | 610
镍钝化 | DL002407003325 | DL00240700332 | 东方镍钝化750 | 乙 | 王晶晶 | X线条印(来料板面线条印，细划伤印，镀后不明显) | 让步接收 | 1113 | 1113 | 1950 | 0.12 | 610 | 泰德通：750镍钝化工段镀镍，HV100-120,镀层≥1.2μM，纸管芯 ,整卷发货 | 20600023 | 镍钝化卷半成品 | 0.12-SPCC | 31310005 | 镍钝化卷 | 0.12-SPCC | MO002455-002-05 | 2024-08-10 20:36:22 | 2024-08-11 04:25:04 |  | 5699 |  | 0.12 | 1950 | 610
镍钝化 | DL002407003326 | DL00240700332 | 东方镍钝化750 | 乙 | 王晶晶 | X线条印(来料板面线条印，细划伤印，镀后不明显) | 让步接收 | 1293 | 1293 | 2260 | 0.12 | 610 | 泰德通：750镍钝化工段镀镍，HV100-120,镀层≥1.2μM，纸管芯 ,整卷发货 | 20600023 | 镍钝化卷半成品 | 0.12-SPCC | 31310005 | 镍钝化卷 | 0.12-SPCC | MO002455-002-06 | 2024-08-10 20:36:22 | 2024-08-11 04:25:04 |  | 5699 |  | 0.12 | 2260 | 610
镍钝化 | DL0024055109-212 | DL0024055109-212 | 东方镍钝化750 | 甲 | 王贺阳 | N粘钢折印(来料双氧化边 色差 来料操侧8cm小顶伤 板面偶有小顶伤来料板面线条印镀后不明显Q缺口(来料操侧3-5cm粘钢折印 粘钢折印处0.5cm偶有缺口) |  | 930 | 897 | 1610 | 0.12 | 590 | 泰德通：750镍钝化工段镀镍，HV100-120,镀层≥1.2μM，纸管芯 ,整卷发货 |  |  |  | 31310005 | 镍钝化卷 | 0.12-SPCC | MO002458-001 | 2024-08-10 12:28:49 | 2024-08-10 13:24:08 | 283695 | 5698 |  | 0.12 | 0 | 590 | 泰德通(0.12*590)双面镀镍，镀层厚度≥1.2um，HV90-110；卷重≤1.5吨
镍钝化 | DL002407004121 | DL00240700412 | 东方镍钝化750 | 乙 | 王晶晶 | Y氧化边(来料双边氧化色差偶有挫划伤来料内20米顶伤划伤挫伤) 来料板面横辊印 | 合格品 | 1902 | 1902 | 1610 | 0.254 | 590 | 海金杜门：750镍钝化工段镀镍，镍层要求A＞1.9μm，B＞0.38μm，上铁管芯，转东方退火工段 | 20600002 | 镍钝化卷半成品 | 0.254-SPCC | 31310013 | 镍钝化卷 | 0.254-SPCC | MO002503-003-01 | 2024-08-10 07:02:14 | 2024-08-10 11:33:04 |  | 5699 |  | 0.254 | 1610 | 590
镍钝化 | DL002407004122 | DL00240700412 | 东方镍钝化750 | 甲 | 王贺阳 | Y氧化边(来料双边氧化色差板面偶有挫划伤)来料板面横辊印 | 合格品 | 1906 | 1906 | 1610 | 0.254 | 590 | 海金杜门：750镍钝化工段镀镍，镍层要求A＞1.9μm，B＞0.38μm，上铁管芯，转东方退火工段 | 20600002 | 镍钝化卷半成品 | 0.254-SPCC | 31310013 | 镍钝化卷 | 0.254-SPCC | MO002503-003-02 | 2024-08-10 07:02:14 | 2024-08-10 11:33:04 |  | 5699 |  | 0.254 | 1610 | 590
镍钝化 | DL002407004123 | DL00240700412 | 东方镍钝化750 | 甲 | 王贺阳 | Y氧化边(来料双边氧化色差板面偶有挫划伤)来料板面横辊印 来料尾20m顶伤划伤挫伤重停机印 【改善边部粘钢实验，收卷错边由原来9层1mm 改为10层1.2mm】 | 合格品 | 1902 | 1902 | 1610 | 0.254 | 590 | 海金杜门：750镍钝化工段镀镍，镍层要求A＞1.9μm，B＞0.38μm，上铁管芯，转东方退火工段 | 20600002 | 镍钝化卷半成品 | 0.254-SPCC | 31310013 | 镍钝化卷 | 0.254-SPCC | MO002503-003-03 | 2024-08-10 07:02:14 | 2024-08-10 11:33:04 |  | 5699 |  | 0.254 | 1610 | 590