## sheet1
工序名称 | 新卷号 | 批号 | 机组名称 | 班组 | 参与人 | 不良现象 | 判定结果 | 来料重量 | 出料重量 | 出料长度 | 出料厚度 | 出料宽度 | 工序要求 | 来料编码 | 来料名称 | 来料规格 | 产品编码 | 产品名称 | 产品规格 | 子计划号 | 实际开始时间 | 实际结束时间 | 卷号ID | 操作工人 | 报工人 | 来料厚度 | 来料长度 | 来料宽度 | 子计划号要求 | 报表审核 | 审核人
镍钝化 | DL002407003311 | DL00240700331 | 东方镍钝化750 | 乙 | 王晶晶 | 来料板面线条印。镀后不明显 | 合格品 | 1207 | 1207 | 2100 | 0.12 | 610 | 泰德通：750镍钝化工段镀镍，HV100-120,镀层≥1.2μM，纸管芯 ,整卷发货 | 20600023 | 镍钝化卷半成品 | 0.12-SPCC | 31310005 | 镍钝化卷 | 0.12-SPCC | MO002455-001-01 | 2024-08-11 22:41:09 | 2024-08-12 07:15:46 |  | 5699 |  | 0.12 | 2100 | 610
镍钝化 | DL002407003312 | DL00240700331 | 东方镍钝化750 | 乙 | 王晶晶 | 来料板面线条印。镀后不明显 | 合格品 | 1203 | 1203 | 2100 | 0.12 | 610 | 泰德通：750镍钝化工段镀镍，HV100-120,镀层≥1.2μM，纸管芯 ,整卷发货 | 20600023 | 镍钝化卷半成品 | 0.12-SPCC | 31310005 | 镍钝化卷 | 0.12-SPCC | MO002455-001-02 | 2024-08-11 22:41:09 | 2024-08-12 07:15:46 |  | 5699 |  | 0.12 | 2100 | 610
镍钝化 | DL002407003313 | DL00240700331 | 东方镍钝化750 | 乙 | 王晶晶 | 来料板面线条印。镀后不明显 | 合格品 | 1199 | 1199 | 2100 | 0.12 | 610 | 泰德通：750镍钝化工段镀镍，HV100-120,镀层≥1.2μM，纸管芯 ,整卷发货 | 20600023 | 镍钝化卷半成品 | 0.12-SPCC | 31310005 | 镍钝化卷 | 0.12-SPCC | MO002455-001-03 | 2024-08-11 22:41:09 | 2024-08-12 07:15:46 |  | 5699 |  | 0.12 | 2100 | 610
镍钝化 | DL002407003314 | DL00240700331 | 东方镍钝化750 | 乙 | 王晶晶 | 来料板面线条印。镀后不明显 | 合格品 | 1199 | 1199 | 2100 | 0.12 | 610 | 泰德通：750镍钝化工段镀镍，HV100-120,镀层≥1.2μM，纸管芯 ,整卷发货 | 20600023 | 镍钝化卷半成品 | 0.12-SPCC | 31310005 | 镍钝化卷 | 0.12-SPCC | MO002455-001-04 | 2024-08-11 22:41:09 | 2024-08-12 07:15:46 |  | 5699 |  | 0.12 | 2100 | 610
镍钝化 | DL002407003315 | DL00240700331 | 东方镍钝化750 | 乙 | 王晶晶 | 来料板面线条印。镀后不明显 | 合格品 | 1213 | 1213 | 2130 | 0.12 | 610 | 泰德通：750镍钝化工段镀镍，HV100-120,镀层≥1.2μM，纸管芯 ,整卷发货 | 20600023 | 镍钝化卷半成品 | 0.12-SPCC | 31310005 | 镍钝化卷 | 0.12-SPCC | MO002455-001-05 | 2024-08-11 22:41:09 | 2024-08-12 07:15:46 |  | 5699 |  | 0.12 | 2130 | 610
镍钝化 | DL002407003421 | DL00240700342 | 东方镍钝化750 | 乙 | 王晶晶 | D单边浪(来料操侧边浪来料内50米操边10厘米处顶伤印) | 让步接收 | 1201 | 1201 | 2140 | 0.12 | 610 | 泰德通：750镍钝化工段镀镍，HV100-120,镀层≥1.2μM，纸管芯 ,整卷发货 | 20600023 | 镍钝化卷半成品 | 0.12-SPCC | 31310005 | 镍钝化卷 | 0.12-SPCC | MO002455-003-01 | 2024-08-11 16:21:17 | 2024-08-11 19:31:02 |  | 5699 |  | 0.12 | 2140 | 610
镍钝化 | DL002407003422 | DL00240700342 | 东方镍钝化750 | 乙 | 王晶晶 | D单边浪(来料操侧边浪来料尾100米A面中间1白斑) | 让步接收 | 1203 | 1203 | 2140 | 0.12 | 610 | 泰德通：750镍钝化工段镀镍，HV100-120,镀层≥1.2μM，纸管芯 ,整卷发货 | 20600023 | 镍钝化卷半成品 | 0.12-SPCC | 31310005 | 镍钝化卷 | 0.12-SPCC | MO002455-003-02 | 2024-08-11 16:21:17 | 2024-08-11 19:31:02 |  | 5699 |  | 0.12 | 2140 | 610
镍钝化 | DL002407003423 | DL00240700342 | 东方镍钝化750 | 乙 | 王晶晶 | D单边浪(来料操侧边浪)来料板面偶有小顶伤 | 合格品 | 1137 | 1137 | 2030 | 0.12 | 610 | 泰德通：750镍钝化工段镀镍，HV100-120,镀层≥1.2μM，纸管芯 ,整卷发货 | 20600023 | 镍钝化卷半成品 | 0.12-SPCC | 31310005 | 镍钝化卷 | 0.12-SPCC | MO002455-003-03 | 2024-08-11 16:21:17 | 2024-08-11 19:31:02 |  | 5699 |  | 0.12 | 2030 | 610
镍钝化 | DL002407003424 | DL00240700342 | 东方镍钝化750 | 甲 | 王贺阳 | D单边浪(来料操侧边浪来料板面偶有小顶伤 | 让步接收 | 1179 | 1179 | 2100 | 0.12 | 610 | 泰德通：750镍钝化工段镀镍，HV100-120,镀层≥1.2μM，纸管芯 ,整卷发货 | 20600023 | 镍钝化卷半成品 | 0.12-SPCC | 31310005 | 镍钝化卷 | 0.12-SPCC | MO002455-003-04 | 2024-08-11 16:21:17 | 2024-08-11 19:31:02 |  | 5699 |  | 0.12 | 2100 | 610
镍钝化 | DL002407003425 | DL00240700342 | 东方镍钝化750 | 甲 | 王贺阳 | 来料操侧边浪来料板面偶有小顶伤 | 让步接收 | 629 | 629 | 1120 | 0.12 | 610 | 泰德通：750镍钝化工段镀镍，HV100-120,镀层≥1.2μM，纸管芯 ,整卷发货 | 20600023 | 镍钝化卷半成品 | 0.12-SPCC | 31310005 | 镍钝化卷 | 0.12-SPCC | MO002455-003-05 | 2024-08-11 16:21:17 | 2024-08-11 19:31:02 |  | 5699 |  | 0.12 | 1120 | 610
镍钝化 | DL002407003426 | DL00240700342 | 东方镍钝化750 | 甲 | 王贺阳 | 【机组故障报废 2*纠偏故障报废 540m 301kg】来料顶伤重剪下200m 尾部100m顶伤重剪下 | 5 | 301 | 301 | 540 | 0.12 | 610 | 泰德通：750镍钝化工段镀镍，HV100-120,镀层≥1.2μM，纸管芯 ,整卷发货 | 20600023 | 镍钝化卷半成品 | 0.12-SPCC | 31310005 | 镍钝化卷 | 0.12-SPCC | MO002455-003-06 | 2024-08-11 16:21:17 | 2024-08-11 19:31:02 |  | 5699 |  | 0.12 | 540 | 610
镍钝化 | DL002407003411 | DL00240700341 | 东方镍钝化750 | 甲 | 王贺阳 | 来料双氧化边 色差 线条印镀后不明显 来料板面偶有小顶伤 来料轻微皱印未发现 | 让步接收 | 1235 | 1235 | 2200 | 0.12 | 610 | 泰德通：750镍钝化工段镀镍，HV100-120,镀层≥1.2μM，纸管芯 ,整卷发货 | 20600023 | 镍钝化卷半成品 | 0.12-SPCC | 31310005 | 镍钝化卷 | 0.12-SPCC | MO002455-004-01 | 2024-08-11 09:51:02 | 2024-08-11 22:39:47 |  | 5698 |  | 0.12 | 2200 | 610
镍钝化 | DL002407003412 | DL00240700341 | 东方镍钝化750 | 甲 | 王贺阳 | 来料双氧化边 色差 线条印镀后不明显 来料板面偶有小顶伤 | 让步接收 | 1235 | 1235 | 2200 | 0.12 | 610 | 泰德通：750镍钝化工段镀镍，HV100-120,镀层≥1.2μM，纸管芯 ,整卷发货 | 20600023 | 镍钝化卷半成品 | 0.12-SPCC | 31310005 | 镍钝化卷 | 0.12-SPCC | MO002455-004-02 | 2024-08-11 09:51:02 | 2024-08-11 22:39:47 |  | 5698 |  | 0.12 | 2200 | 610
镍钝化 | DL002407003413 | DL00240700341 | 东方镍钝化750 | 甲 | 王贺阳 | 来料双氧化边 色差 线条印镀后不明显 来料板面偶有小顶伤 | 让步接收 | 959 | 959 | 1710 | 0.12 | 610 | 泰德通：750镍钝化工段镀镍，HV100-120,镀层≥1.2μM，纸管芯 ,整卷发货 | 20600023 | 镍钝化卷半成品 | 0.12-SPCC | 31310005 | 镍钝化卷 | 0.12-SPCC | MO002455-004-03 | 2024-08-11 09:51:02 | 2024-08-11 22:39:47 |  | 5698 |  | 0.12 | 1710 | 610
镍钝化 | DL002407003414 | DL00240700341 | 东方镍钝化750 | 甲 | 王贺阳 | 来料双氧化边 色差 线条印镀后不明显 来料板面偶有小顶伤 | 让步接收 | 1179 | 1179 | 2100 | 0.12 | 610 | 泰德通：750镍钝化工段镀镍，HV100-120,镀层≥1.2μM，纸管芯 ,整卷发货 | 20600023 | 镍钝化卷半成品 | 0.12-SPCC | 31310005 | 镍钝化卷 | 0.12-SPCC | MO002455-004-04 | 2024-08-11 09:51:02 | 2024-08-11 22:39:47 |  | 5698 |  | 0.12 | 2100 | 610
镍钝化 | DL002407003415 | DL00240700341 | 东方镍钝化750 | 乙 | 王晶晶 | 来料双氧化边 色差 线条印镀后不明显 来料板面偶有小顶伤 | 让步接收 | 1125 | 1125 | 2000 | 0.12 | 610 | 泰德通：750镍钝化工段镀镍，HV100-120,镀层≥1.2μM，纸管芯 ,整卷发货 | 20600023 | 镍钝化卷半成品 | 0.12-SPCC | 31310005 | 镍钝化卷 | 0.12-SPCC | MO002455-004-05 | 2024-08-11 09:51:02 | 2024-08-11 22:39:47 |  | 5698 |  | 0.12 | 2000 | 610
镍钝化 | DL002407003416 | DL00240700341 | 东方镍钝化750 | 甲 | 王贺阳 | 因2*纠偏故障报废 | 5 | 350 | 350 | 620 | 0.12 | 610 | 泰德通：750镍钝化工段镀镍，HV100-120,镀层≥1.2μM，纸管芯 ,整卷发货 | 20600023 | 镍钝化卷半成品 | 0.12-SPCC | 31310005 | 镍钝化卷 | 0.12-SPCC | MO002455-004-06 | 2024-08-11 09:51:02 | 2024-08-11 22:39:47 |  | 5698 |  | 0.12 | 620 | 610