## sheet1
工序名称 | 新卷号 | 批号 | 机组名称 | 班组 | 参与人 | 不良现象 | 判定结果 | 来料重量 | 出料重量 | 出料长度 | 出料厚度 | 出料宽度 | 工序要求 | 来料编码 | 来料名称 | 来料规格 | 产品编码 | 产品名称 | 产品规格 | 子计划号 | 开始时间 | 产出时间 | 操作工人 | 报工人 | 来料厚度 | 来料长度 | 来料宽度 | 子计划号要求 | 报表审核 | 审核人
最终平整 | DL002407001521 | DL002407001521 | 九天850平整 | 乙 | 张兴华 | S色差条印(来料横辊印，头尾挫划伤，小白斑点，色差条印，振纹，内20米新辊油斑) | 让步接收 | 1944 | 1904 | 2010 | 0.203 | 590 | 海金杜门：（0.203*590）平整后转东方分剪 | 31310012 | 镍钝化卷 | 0.203-SPCC | 31310012 | 镍钝化卷 | 0.203-SPCC | MO002554-003 | 2024-08-12 09:15:02 | 2024-08-12 10:04:35 | 5771 |  | 0.203 | 2030 | 590 | 海金杜门：（0.203*590）平整后转东方分剪
最终平整 | DL002407001512 | DL002407001512 | 九天850平整 | 乙 | 钱九龙 | S色差条印(来料横辊印，头尾挫划伤，小白斑点，色差条印，振纹，1750米传10厘米来料线状白斑) | 让步接收 | 1962 | 1934 | 2010 | 0.203 | 590 | 海金杜门：（0.203*590）平整后转东方分剪 | 31310012 | 镍钝化卷 | 0.203-SPCC | 31310012 | 镍钝化卷 | 0.203-SPCC | MO002554-006 | 2024-08-12 10:04:49 | 2024-08-12 10:51:27 | 5768 |  | 0.203 | 2030 | 590 | 海金杜门：（0.203*590）平整后转东方分剪
最终平整 | DL0024070039211 | DL0024070039211 | 九天850平整 | 乙 | 张兴华 | Z折印(来料横辊印，头尾挫划伤，小白斑点，色差条印，振纹，1300米操1-2厘米粘钢折印，结束4厘米左右) | 让步接收 | 1768 | 1712 | 1810 | 0.203 | 590 | 海金杜门：（0.203*590）平整后转东方分剪 | 31310012 | 镍钝化卷 | 0.203-SPCC | 31310012 | 镍钝化卷 | 0.203-SPCC | MO002554-009 | 2024-08-12 10:51:41 | 2024-08-12 12:18:01 | 5771 |  | 0.203 | 1860 | 590 | 海金杜门：（0.203*590）平整后转东方分剪
最终平整 | DL0024070039213 | DL0024070039213 | 九天850平整 | 乙 | 钱九龙 | Z折印(来料横辊印，头尾挫划伤，小白斑点，色差条印，振纹，1600米传1-2厘米开始粘钢折印) | 让步接收 | 1804 | 1782 | 1880 | 0.203 | 590 | 海金杜门：（0.203*590）平整后转东方分剪 | 31310012 | 镍钝化卷 | 0.203-SPCC | 31310012 | 镍钝化卷 | 0.203-SPCC | MO002554-011 | 2024-08-12 12:18:27 | 2024-08-12 13:14:52 | 5768 |  | 0.203 | 1900 | 590 | 海金杜门：（0.203*590）平整后转东方分剪
最终平整 | DL002407001923 | DL002407001923 | 九天850平整 | 乙 | 钱九龙 | Z折印(来料横辊印，头尾挫划伤，小白斑点，色差条印，振纹，内50米油斑，整卷操13厘米上表面有个很小白斑辊印，已换辊，1650米操1-2厘米开始粘钢折印) | 让步接收 | 1800 | 1766 | 1880 | 0.203 | 590 | 海金杜门：光电850平整用普光棍Ra0.1-0.18um干平整，速度60-80m/min,厚度公差：0.193-0.213mm，硬度90-117HV，粗糙度0.075-0.5μm.转东方分剪, | 31310012 | 镍钝化卷 | 0.203-SPCC | 31310012 | 镍钝化卷 | 0.203-SPCC | MO002596-001 | 2024-08-12 16:36:24 | 2024-08-12 16:38:24 | 5768 |  | 0.203 | 1900 | 590 | 海金杜门（0.203*590），平整后转东方分剪
最终平整 | DL002407001921 | DL002407001921 | 九天850平整 | 乙 | 张兴华 | S色差条印(来料横辊印，头尾挫划伤，小白斑点，色差条印，振纹，内20米新辊油印) | 让步接收 | 1764 | 1734 | 1840 | 0.203 | 590 | 海金杜门：光电850平整用普光棍Ra0.1-0.18um干平整，速度60-80m/min,厚度公差：0.193-0.213mm，硬度90-117HV，粗糙度0.075-0.5μm.转东方分剪, | 31310012 | 镍钝化卷 | 0.203-SPCC | 31310012 | 镍钝化卷 | 0.203-SPCC | MO002596-002 | 2024-08-12 16:35:02 | 2024-08-12 16:36:04 | 5771 |  | 0.203 | 1860 | 590 | 海金杜门（0.203*590），平整后转东方分剪
最终平整 | DL002407003911 | DL002407003911 | 九天850平整 | 乙 | 钱九龙 | S色差条印(来料横辊印，头尾挫划伤，小白斑点，色差条印，振纹，) | 让步接收 | 1926 | 1900 | 2010 | 0.203 | 590 | 海金杜门：光电850平整用普光棍Ra0.1-0.18um干平整，速度60-80m/min,厚度公差：0.193-0.213mm，硬度90-117HV，粗糙度0.075-0.5μm.转东方分剪, | 31310012 | 镍钝化卷 | 0.203-SPCC | 31310012 | 镍钝化卷 | 0.203-SPCC | MO002596-003 | 2024-08-12 16:23:38 | 2024-08-12 16:33:53 | 5771 |  | 0.203 | 2030 | 590 | 海金杜门（0.203*590），平整后转东方分剪
最终平整 | DL002407003912 | DL002407003912 | 九天850平整 | 乙 | 钱九龙 | Z折印(来料横辊印，头尾挫划伤，小白斑点，色差条印，振纹，750米标记处有20米机器故障划伤停机印，1850米传1-2厘米开始粘钢折印) | 让步接收 | 1926 | 1894 | 2020 | 0.203 | 590 | 海金杜门：光电850平整用普光棍Ra0.1-0.18um干平整，速度60-80m/min,厚度公差：0.193-0.213mm，硬度90-117HV，粗糙度0.075-0.5μm.转东方分剪, | 31310012 | 镍钝化卷 | 0.203-SPCC | 31310012 | 镍钝化卷 | 0.203-SPCC | MO002596-004 | 2024-08-12 17:18:29 | 2024-08-12 19:37:00 | 5768 |  | 0.203 | 2030 | 590 | 海金杜门（0.203*590），平整后转东方分剪
最终平整 | DL002407003913 | DL002407003913 | 九天850平整 | 乙 | 张兴华 | Z折印(来料横辊印，头尾挫划伤，小白斑点，色差条印，振纹，1800米传1-2厘米开始粘钢折印) | 让步接收 | 1936 | 1910 | 2020 | 0.203 | 590 | 海金杜门：光电850平整用普光棍Ra0.1-0.18um干平整，速度60-80m/min,厚度公差：0.193-0.213mm，硬度90-117HV，粗糙度0.075-0.5μm.转东方分剪, | 31310012 | 镍钝化卷 | 0.203-SPCC | 31310012 | 镍钝化卷 | 0.203-SPCC | MO002596-005 | 2024-08-12 16:38:37 | 2024-08-12 17:18:16 | 5771 |  | 0.203 | 2040 | 590 | 海金杜门（0.203*590），平整后转东方分剪