## sheet1
工序名称 | 新卷号 | 批号 | 机组名称 | 班组 | 参与人 | 不良现象 | 判定结果 | 来料重量 | 出料重量 | 出料长度 | 出料厚度 | 出料宽度 | 工序要求 | 来料编码 | 来料名称 | 来料规格 | 产品编码 | 产品名称 | 产品规格 | 子计划号 | 开始时间 | 产出时间 | 操作工人 | 报工人 | 来料厚度 | 来料长度 | 来料宽度 | 子计划号要求 | 报表审核 | 审核人
最终平整 | JG1224070547 | JG1224070547 | 九天800平整 | 甲 | 朱俊 |  | 合格品 | 6620 | 6546 | 9330 | 0.15 | 610 | 平整 | 20100023 | 轧硬 | 0.4*610-SPCC | 30210011 | 光亮卷 | 0.15-SPCC | MO002033-015 | 2024-08-14 07:32:33 | 2024-08-14 07:33:03 | 5772 |  | 0.15 | 9400 | 610
最终平整 | JG1224070663 | JG1224070663 | 九天800平整 | 甲 | 朱俊 | Y油泥斑(2700米处来料油泥斑) | 让步接收 | 7200 | 7160 | 10230 | 0.15 | 610 | 平整 | 20100023 | 轧硬 | 0.4*610-SPCC | 30210011 | 光亮卷 | 0.15-SPCC | MO002185-009 | 2024-08-14 03:26:31 | 2024-08-14 04:37:44 | 5772 |  | 0.15 | 10300 | 610
最终平整 | JG1224070664 | JG1224070664 | 九天800平整 | 甲 | 朱俊 |  | 合格品 | 7208 | 7132 | 10530 | 0.15 | 610 | 平整 | 20100023 | 轧硬 | 0.4*610-SPCC | 30210011 | 光亮卷 | 0.15-SPCC | MO002185-010 | 2024-08-14 04:38:23 | 2024-08-14 06:00:14 | 5769 |  | 0.15 | 10600 | 610
最终平整 | JG91240700091 | JG9124070009 | 九天800平整 | 甲 | 钱九龙 | K孔洞(516米操13毫米孔洞面积0.38) | 让步接收 | 4264 | 4226 | 8900 | 0.1 | 630 | 平整 | 20100025 | 轧硬 | 0.4*630-SPCC | 30210015 | 光亮卷 | 0.1-SPCC | MO002305-001-01 | 2024-08-13 22:40:38 | 2024-08-13 22:42:13 | 5768 |  | 0.1 | 8943 | 630
最终平整 | JG91240700151 | JG9124070015 | 九天800平整 | 甲 | 朱俊 |  | 合格品 | 4210 | 4190 | 8900 | 0.1 | 630 | 平整 | 20100025 | 轧硬 | 0.4*630-SPCC | 30210015 | 光亮卷 | 0.1-SPCC | MO002305-004-01 | 2024-08-14 02:11:53 | 2024-08-14 02:12:25 | 5772 |  | 0.1 | 8920 | 630
最终平整 | JG91240700231 | JG9124070023 | 九天800平整 | 甲 | 朱俊 |  | 合格品 | 4260 | 4224 | 8860 | 0.1 | 630 | 平整 | 20100025 | 轧硬 | 0.4*630-SPCC | 30210015 | 光亮卷 | 0.1-SPCC | MO002305-008-01 | 2024-08-13 22:43:52 | 2024-08-13 22:44:27 | 5772 |  | 0.1 | 8920 | 630
最终平整 | JG91240700252 | JG9124070025 | 九天800平整 | 甲 | 唐斌 |  | 合格品 | 6200 | 6150 | 12940 | 0.1 | 630 | 平整 | 20100025 | 轧硬 | 0.4*630-SPCC | 30210015 | 光亮卷 | 0.1-SPCC | MO002305-009-02 | 2024-08-13 23:48:47 | 2024-08-13 23:49:19 | 5769 |  | 0.1 | 13080 | 630
最终平整 | JG9124080029 | JG9124080029 | 九天800平整 | 甲 | 唐斌 |  | 合格品 | 6350 | 6300 | 8750 | 0.15 | 610 | 平整 | 20100023 | 轧硬 | 0.4*610-SPCC | 30210011 | 光亮卷 | 0.15-SPCC | MO002339-010 | 2024-08-14 03:20:59 | 2024-08-14 03:21:36 | 5769 |  | 0.15 | 8870 | 610