## sheet1
工序名称 | 新卷号 | 批号 | 机组名称 | 班组 | 参与人 | 不良现象 | 判定结果 | 来料重量 | 出料重量 | 出料长度 | 出料厚度 | 出料宽度 | 工序要求 | 来料编码 | 来料名称 | 来料规格 | 产品编码 | 产品名称 | 产品规格 | 子计划号 | 开始时间 | 产出时间 | 操作工人 | 报工人 | 来料厚度 | 来料长度 | 来料宽度 | 子计划号要求 | 报表审核 | 审核人
铬钝化 | JG1224070277 | JG1224070277 | 东方铬钝化750 | 乙 | 李澍 | 白斑 辊印 锈斑点重 振纹 | 合格品 | 5120 | 5111 | 7210 | 0.15 | 610 | / | 30210011 | 光亮卷 | 0.15-SPCC | 30110011 | 铬钝化卷 | 0.15-SPCC | MO002272-002 | 2024-08-13 21:21:00 | 2024-08-13 21:53:04 | 5656 |  | 0.15 | 7290 | 610
铬钝化 | JG1224070454 | JG1224070454 | 东方铬钝化750 | 乙 | 李澍 | 白斑 辊印 条印 振纹 亮斑 | 合格品 | 5078 | 5045 | 7100 | 0.15 | 610 | 镀铬量80-100 | 30210011 | 光亮卷 | 0.15-SPCC | 30110011 | 铬钝化卷 | 0.15-SPCC | MO002348-001 | 2024-08-13 23:01:03 | 2024-08-13 23:01:55 | 5656 |  | 0.15 | 7080 | 610
铬钝化 | JG1224070465 | JG1224070465 | 东方铬钝化750 | 甲 | 周建锋 | 来料板面色差，辊印，亮斑点，白斑，振纹,7018米横向361，大小0.11，来料操边碎边 | 合格品 | 5030 | 5025 | 7120 | 0.15 | 610 | 镀铬量80-100 | 30210011 | 光亮卷 | 0.15-SPCC | 30110011 | 铬钝化卷 | 0.15-SPCC | MO002348-008 | 2024-08-13 18:00:32 | 2024-08-13 19:04:21 | 5659 |  | 0.15 | 7060 | 610
铬钝化 | JG91240700041 | JG91240700041 | 东方铬钝化750 | 乙 | 李澍 | 白斑 条印 亮斑 辊印· 振纹· | 合格品 | 5116 | 5095 | 7180 | 0.15 | 610 | 0.15镀铬量80-100 | 30210011 | 光亮卷 | 0.15-SPCC | 30110011 | 铬钝化卷 | 0.15-SPCC | MO002427-006 | 2024-08-13 23:02:14 | 2024-08-13 23:32:09 | 5656 |  | 0.15 | 7150 | 610
铬钝化 | JG91240700062 | JG91240700062 | 东方铬钝化750 | 甲 | 周建锋 | 来料板面色差辊印，振纹 | 合格品 | 4990 | 4979 | 7170 | 0.15 | 610 | 0.15镀铬量80-100 | 30210011 | 光亮卷 | 0.15-SPCC | 30110011 | 铬钝化卷 | 0.15-SPCC | MO002427-007 | 2024-08-13 17:32:05 | 2024-08-13 17:59:54 | 5659 |  | 0.15 | 7120 | 610
铬钝化 | JG122407031511 | JG12240703151 | 东方铬钝化950 | 甲 | 韩康 |  | 合格品 | 2493 | 2493 | 4300 | 0.1 | 760 | / | 30210015 | 光亮卷 | 0.1-SPCC | 30110014 | 铬钝化卷 | 0.1-SPCC | MO002552-001-01 | 2024-08-13 12:01:27 | 2024-08-13 14:03:37 | 5660 |  | 0.1 | 4300 | 760
铬钝化 | JG122407031512 | JG12240703151 | 东方铬钝化950 | 甲 | 韩康 |  | 合格品 | 2487 | 2487 | 4300 | 0.1 | 760 | / | 30210015 | 光亮卷 | 0.1-SPCC | 30110014 | 铬钝化卷 | 0.1-SPCC | MO002552-001-02 | 2024-08-13 12:01:27 | 2024-08-13 14:03:37 | 5660 |  | 0.1 | 4300 | 760
铬钝化 | JG122407031513 | JG12240703151 | 东方铬钝化950 | 甲 | 韩康 |  | 合格品 | 2493 | 2493 | 4310 | 0.1 | 760 | / | 30210015 | 光亮卷 | 0.1-SPCC | 30110014 | 铬钝化卷 | 0.1-SPCC | MO002552-001-03 | 2024-08-13 12:01:27 | 2024-08-13 14:03:37 | 5660 |  | 0.1 | 4310 | 760
铬钝化 | JG12240703162 | JG12240703162 | 东方铬钝化950 | 乙 | 李志祥 | 乳化斑 色差 条印 | 合格品 | 5800 | 5799 | 10100 | 0.1 | 760 | / | 30210015 | 光亮卷 | 0.1-SPCC | 30110014 | 铬钝化卷 | 0.1-SPCC | MO002581-002 | 2024-08-14 05:06:40 | 2024-08-14 05:17:19 | 5653 |  | 0.1 | 10170 | 760
铬钝化 | JG1224070335222 | JG1224070335222 | 东方铬钝化950 | 乙 | 李志祥 | 乳化斑 色差 条印 2918米孔洞大小3.71操483 | 合格品 | 2255 | 2241 | 3910 | 0.1 | 760 | / | 30210015 | 光亮卷 | 0.1-SPCC | 30110014 | 铬钝化卷 | 0.1-SPCC | MO002581-003 | 2024-08-13 23:13:49 | 2024-08-13 23:42:40 | 5653 |  | 0.1 | 3930 | 760
铬钝化 | JG122407031721 | JG12240703172 | 东方铬钝化950 | 甲 | 韩康 |  | 合格品 | 2345 | 2345 | 4100 | 0.1 | 760 | / | 30210015 | 光亮卷 | 0.1-SPCC | 30110014 | 铬钝化卷 | 0.1-SPCC | MO002581-004-01 | 2024-08-13 18:24:15 | 2024-08-13 18:25:18 | 5660 |  | 0.1 | 4100 | 760
铬钝化 | JG122407031722 | JG12240703172 | 东方铬钝化950 | 甲 | 韩康 |  | 合格品 | 3973 | 3973 | 6950 | 0.1 | 760 | / | 30210015 | 光亮卷 | 0.1-SPCC | 30110014 | 铬钝化卷 | 0.1-SPCC | MO002581-004-02 | 2024-08-13 18:24:15 | 2024-08-13 18:25:18 | 5660 |  | 0.1 | 6950 | 760
铬钝化 | JG122405511721 | JG12240551172 | 东方铬钝化950 | 乙 | 李志祥 | 色差 乳化斑 条印 锈斑重 | 合格品 | 2325 | 2325 | 4050 | 0.1 | 760 | / | 30210015 | 光亮卷 | 0.1-SPCC | 30110014 | 铬钝化卷 | 0.1-SPCC | MO002581-005-01 | 2024-08-14 01:13:54 | 2024-08-14 04:34:41 | 5653 |  | 0.1 | 4050 | 760
铬钝化 | JG122405511722 | JG12240551172 | 东方铬钝化950 | 乙 | 李志祥 | 色差 乳化斑 条印 锈斑重 孔洞122米大小0.53操侧196 1597米2个大小1.06-1.94操侧430 1602米大小1.5操侧294 | 合格品 | 3655 | 3655 | 6440 | 0.1 | 760 | / | 30210015 | 光亮卷 | 0.1-SPCC | 30110014 | 铬钝化卷 | 0.1-SPCC | MO002581-005-02 | 2024-08-14 01:13:54 | 2024-08-14 04:34:41 | 5653 |  | 0.1 | 6440 | 760
铬钝化 | JG122407032921 | JG122407032921 | 东方铬钝化950 | 乙 | 李志祥 | 乳化斑 色差条印 尾50米来料停机斑 | 合格品 | 3660 | 3643 | 6350 | 0.1 | 760 | / | 30210015 | 光亮卷 | 0.1-SPCC | 30110014 | 铬钝化卷 | 0.1-SPCC | MO002581-006 | 2024-08-14 00:24:48 | 2024-08-14 01:13:22 | 5653 |  | 0.1 | 6400 | 760
铬钝化 | JG122407031312 | JG122407031312 | 东方铬钝化950 | 乙 | 李志祥 | 色差 条印 | 合格品 | 5460 | 5245 | 9210 | 0.1 | 760 | / | 30210015 | 光亮卷 | 0.1-SPCC | 30110014 | 铬钝化卷 | 0.1-SPCC | MO002581-009 | 2024-08-14 04:35:22 | 2024-08-14 04:37:00 | 5653 |  | 0.1 | 9580 | 760
铬钝化 | JG122407032922 | JG122407032922 | 东方铬钝化950 | 乙 | 李志祥 | 乳化斑 色差 条印 辊印 | 合格品 | 2480 | 2451 | 4280 | 0.1 | 760 | / | 30210015 | 光亮卷 | 0.1-SPCC | 30110014 | 铬钝化卷 | 0.1-SPCC | MO002581-010 | 2024-08-13 23:11:35 | 2024-08-13 23:12:28 | 5653 |  | 0.1 | 4330 | 760
铬钝化 | JG1224070403211 | JG122407040321 | 东方铬钝化950 | 乙 | 李志祥 | 30米内8个孔洞大小2.12-2.56操181 1518米孔洞大小0.18操282 边部乳化斑重 |  | 2213 | 2213 | 4100 | 0.1 | 710 | / |  |  |  | 30110014 | 铬钝化卷 | 0.1-SPCC | MO002581-011-01 | 2024-08-13 21:27:44 | 2024-08-13 22:47:01 | 5653 |  | 0.1 | 4100 | 710
铬钝化 | JG1224070403212 | JG122407040321 | 东方铬钝化950 | 乙 | 李志祥 | 边部乳化斑重 | 合格品 | 3821 | 3821 | 7100 | 0.1 | 710 | / | 30210015 | 光亮卷 | 0.1-SPCC | 30110014 | 铬钝化卷 | 0.1-SPCC | MO002581-011-02 | 2024-08-13 21:27:44 | 2024-08-13 22:47:01 | 5653 |  | 0.1 | 7100 | 710
铬钝化 | JG1224070383121 | JG122407038312 | 东方铬钝化950 | 甲 | 韩康 | S色差(色差 內8米4个孔洞 横向519.7-520.3 大小4.24-14.5) |  | 2179 | 2179 | 4070 | 0.1 | 710 | / |  |  |  | 30110014 | 铬钝化卷 | 0.1-SPCC | MO002581-013-01 | 2024-08-13 20:03:30 | 2024-08-13 21:26:33 | 5660 |  | 0.1 | 4070 | 710
铬钝化 | JG1224070383122 | JG122407038312 | 东方铬钝化950 | 甲 | 韩康 | 4190米孔洞大小0.71操298 | 合格品 | 3881 | 3881 | 7250 | 0.1 | 710 | / | 30210015 | 光亮卷 | 0.1-SPCC | 30110014 | 铬钝化卷 | 0.1-SPCC | MO002581-013-02 | 2024-08-13 20:03:30 | 2024-08-13 21:26:33 | 5660 |  | 0.1 | 7250 | 710
铬钝化 | JG12240705591 | JG12240705591 | 东方铬钝化950 | 甲 | 韩康 | S色差(色差 氧化边 碱液斑) | 合格品 | 5430 | 5421 | 10090 | 0.1 | 710 | 、 | 30210015 | 光亮卷 | 0.1-SPCC | 30110014 | 铬钝化卷 | 0.1-SPCC | MO002617-002 | 2024-08-13 17:34:38 | 2024-08-13 18:23:24 | 5660 |  | 0.1 | 10130 | 710
铬钝化 | JG1224070582 | JG1224070582 | 东方铬钝化750 | 乙 | 李澍 | 白斑 辊印 条印 亮斑 振纹 | 合格品 | 6538 | 6525 | 9490 | 0.15 | 610 | 0.15镀铬量80-100 | 30210011 | 光亮卷 | 0.15-SPCC | 30110011 | 铬钝化卷 | 0.15-SPCC | MO002618-018 | 2024-08-14 04:06:43 | 2024-08-14 05:08:27 | 5656 |  | 0.15 | 9440 | 610
铬钝化 | JG1224070578 | JG1224070578 | 东方铬钝化750 | 乙 | 李澍 | 白斑 辊印 条印 振纹重 亮斑 | 让步接收 | 6454 | 6439 | 9460 | 0.15 | 610 | 0.15镀铬量80-100 | 30210011 | 光亮卷 | 0.15-SPCC | 30110011 | 铬钝化卷 | 0.15-SPCC | MO002618-021 | 2024-08-14 05:09:04 | 2024-08-14 06:51:13 | 5656 |  | 0.15 | 9430 | 610
铬钝化 | JG1224070532 | JG1224070532 | 东方铬钝化750 | 甲 | 周建锋 | 来料板面色差，辊印，振纹，亮斑白斑 | 合格品 | 6464 | 6452 | 9600 | 0.15 | 610 | 0.15镀铬量80-100 | 30210011 | 光亮卷 | 0.15-SPCC | 30110011 | 铬钝化卷 | 0.15-SPCC | MO002618-025 | 2024-08-13 19:56:12 | 2024-08-13 21:05:54 | 5659 |  | 0.15 | 9560 | 610
铬钝化 | JG12240704121 | JG12240704121 | 东方铬钝化950 | 甲 | 韩康 | S色差(色差 整卷水锈斑 条印) | 合格品 | 6650 | 6615 | 12240 | 0.1 | 710 | / | 30210015 | 光亮卷 | 0.1-SPCC | 30110014 | 铬钝化卷 | 0.1-SPCC | MO002619-003 | 2024-08-13 18:56:34 | 2024-08-13 18:57:45 | 5660 |  | 0.1 | 12460 | 710
铬钝化 | JG12240704122 | JG12240704122 | 东方铬钝化950 | 甲 | 韩康 |  | 合格品 | 6650 | 6627 | 12310 | 0.1 | 710 | / | 30210015 | 光亮卷 | 0.1-SPCC | 30110014 | 铬钝化卷 | 0.1-SPCC | MO002619-004 | 2024-08-13 16:34:32 | 2024-08-13 16:59:37 | 5660 |  | 0.1 | 12460 | 710
铬钝化 | JG1224070361221 | JG122407036122 | 东方铬钝化950 | 乙 | 李志祥 | 乳化斑 色差 | 合格品 | 2349 | 2349 | 4100 | 0.1 | 760 | / | 30210015 | 光亮卷 | 0.1-SPCC | 30110014 | 铬钝化卷 | 0.1-SPCC | MO002619-009-01 | 2024-08-14 07:15:06 | 2024-08-14 07:54:55 | 5653 |  | 0.1 | 4100 | 760
铬钝化 | JG1224070361222 | JG122407036122 | 东方铬钝化950 | 乙 | 李志祥 | 乳化斑 色差 | 合格品 | 2351 | 2351 | 4100 | 0.1 | 760 | / | 30210015 | 光亮卷 | 0.1-SPCC | 30110014 | 铬钝化卷 | 0.1-SPCC | MO002619-009-02 | 2024-08-14 07:15:06 | 2024-08-14 07:54:55 | 5653 |  | 0.1 | 4100 | 760
铬钝化 | JG1224070361223 | JG122407036122 | 东方铬钝化950 | 乙 | 李志祥 | 乳化斑 色差 | 合格品 | 2321 | 2321 | 4060 | 0.1 | 760 | / | 30210015 | 光亮卷 | 0.1-SPCC | 30110014 | 铬钝化卷 | 0.1-SPCC | MO002619-009-03 | 2024-08-14 07:15:06 | 2024-08-14 07:54:55 | 5653 |  | 0.1 | 4060 | 760
铬钝化 | JG122405515911 | JG122405515911 | 东方铬钝化950 | 乙 | 李志祥 | 乳化斑 色差 辊印 条印 | 合格品 | 3765 | 3733 | 5410 | 0.125 | 760 | / | 30210004 | 光亮卷 | 0.125-SPCC | 30110004 | 铬钝化卷 | 0.125-SPCC | MO002619-010 | 2024-08-13 23:43:03 | 2024-08-14 00:23:55 | 5653 |  | 0.125 | 5460 | 760
铬钝化 | JG91240700192 | JG91240700192 | 东方铬钝化750 | 乙 | 李澍 | 白斑 辊印 条印 振纹 亮斑 | 合格品 | 5704 | 5687 | 11850 | 0.1 | 610 | / | 30210015 | 光亮卷 | 0.1-SPCC | 30110014 | 铬钝化卷 | 0.1-SPCC | MO002628-003 | 2024-08-14 02:40:31 | 2024-08-14 04:06:28 | 5656 |  | 0.1 | 11800 | 610
铬钝化 | JG912407002721 | JG91240700272 | 东方铬钝化750 | 乙 | 李澍 |  | 合格品 | 2927 | 2927 | 6200 | 0.1 | 630 | / | 30210015 | 光亮卷 | 0.1-SPCC | 30110014 | 铬钝化卷 | 0.1-SPCC | MO002628-019-01 | 2024-08-13 23:32:32 | 2024-08-14 01:09:04 | 5656 |  | 0.1 | 6200 | 630
铬钝化 | JG912407002722 | JG91240700272 | 东方铬钝化750 | 乙 | 李澍 | 7050米2处孔洞操2-3大小0.11-0.39 | 合格品 | 3397 | 3397 | 7200 | 0.1 | 630 | / | 30210015 | 光亮卷 | 0.1-SPCC | 30110014 | 铬钝化卷 | 0.1-SPCC | MO002628-019-02 | 2024-08-13 23:32:32 | 2024-08-14 01:09:04 | 5656 |  | 0.1 | 7200 | 630
铬钝化 | JG912407003721 | JG91240700372 | 东方铬钝化750 | 乙 | 李澍 |  | 合格品 | 3105 | 3105 | 6600 | 0.1 | 630 | / | 30210015 | 光亮卷 | 0.1-SPCC | 30110014 | 铬钝化卷 | 0.1-SPCC | MO002628-020-01 | 2024-08-14 01:10:06 | 2024-08-14 02:40:07 | 5656 |  | 0.1 | 6600 | 630
铬钝化 | JG912407003722 | JG91240700372 | 东方铬钝化750 | 乙 | 李澍 |  | 合格品 | 3135 | 3135 | 6640 | 0.1 | 630 | / | 30210015 | 光亮卷 | 0.1-SPCC | 30110014 | 铬钝化卷 | 0.1-SPCC | MO002628-020-02 | 2024-08-14 01:10:06 | 2024-08-14 02:40:07 | 5656 |  | 0.1 | 6640 | 630
铬钝化 | JG122405514711 | JG122405514711 | 东方铬钝化950 | 甲 | 韩康 |  | 合格品 | 6950 | 6903 | 12060 | 0.1 | 760 | / | 30210015 | 光亮卷 | 0.1-SPCC | 30110014 | 铬钝化卷 | 0.1-SPCC | MO002651-001 | 2024-08-13 18:25:57 | 2024-08-13 18:26:29 | 5660 |  | 0.1 | 0 | 760