## sheet1
工序名称 | 新卷号 | 批号 | 机组名称 | 班组 | 参与人 | 不良现象 | 判定结果 | 来料重量 | 出料重量 | 出料长度 | 出料厚度 | 出料宽度 | 工序要求 | 来料编码 | 来料名称 | 来料规格 | 产品编码 | 产品名称 | 产品规格 | 子计划号 | 开始时间 | 产出时间 | 操作工人 | 报工人 | 来料厚度 | 来料长度 | 来料宽度 | 子计划号要求 | 报表审核 | 审核人
预镀镍基带 | 142481731012 | 14248173101 | 东方镍钝化1150 | 甲 | 丁涛 |  | 半成品退库 | 6206 | 6206 | 2900 | 0.3 | 910 | 样品：1150镍钝化工段镀镍，收卷镍层要求: 外1.1±0.2um，内3.2±0.5um, 转东方连退 | 11060033 | 预镀镍基带 | 0.3*910-BDCK | 20600005 | 镍钝化卷半成品 | 0.3-BDCK | MO001995-001-02 | 2024-07-26 15:39:00 | 2024-07-26 15:53:58 | 5689 |  | 0.3 | 2900 | 910
镍钝化 | 112447583-021 | 112447583-02 | 东方镍钝化1150 | 甲 | 丁涛 | A暗线印(偶有不规律暗线印，内300米操作侧边部约10cm轻微凹印，偶有虫斑，2300-2324米操作侧10CM左右疑似水滴印（半光1-2导电辊压辊气管暴裂）) | 让步接收 | 4380.03 | 4375 | 2450 | 0.25 | 903 | 凌力电池：1150镍钝化工段镀镍，A面＞1.9um，B面＞0.64um ,铁管芯，转退火 | 11060007 | 预镀镍基带 | 0.25*903-BDCK | 31310014 | 镍钝化卷 | 0.25-BDCK | MO001347-001-01 | 2024-07-09 00:49:51 | 2024-07-09 03:09:28 | 5689 |  | 0.25 | 0 | 903 |  | 是 | 生峰
镍钝化 | JL002401008111 | JL00240100811 | 东方镍钝化750 | 甲 | 王贺阳 | 来料双边氧化色差，来料板面偶有挫划伤，来料内20米顶伤划伤挫伤印，来料1105米处水印，来料板面线印，来料操边1公分色差 | 让步接收 | 1900 | 1900 | 1500 | 0.254 | 630 | 海金杜门：750镍钝化工段镀镍，镍层要求A＞1.9μm，B＞0.38μm，上铁管芯，转东方退火工段 | 20600002 | 镍钝化卷半成品 | 0.254-SPCC | 31310013 | 镍钝化卷 | 0.254-SPCC | MO001386-001-01 | 2024-07-11 08:09:17 | 2024-07-11 10:54:07 | 5698 |  | 0.254 | 1500 | 630
镍钝化 | JL002401008112 | JL00240100811 | 东方镍钝化750 | 甲 | 王贺阳 | 来料双边氧化色差，板面偶有挫划伤，来料操边1公分色差，来料板面线条印，来料尾50米操边撞伤 | 让步接收 | 1900 | 1900 | 1500 | 0.254 | 630 | 海金杜门：750镍钝化工段镀镍，镍层要求A＞1.9μm，B＞0.38μm，上铁管芯，转东方退火工段 | 20600002 | 镍钝化卷半成品 | 0.254-SPCC | 31310013 | 镍钝化卷 | 0.254-SPCC | MO001386-001-02 | 2024-07-11 08:09:17 | 2024-07-11 10:54:07 | 5698 |  | 0.254 | 1500 | 630
镍钝化 | JL002401008113 | JL00240100811 | 东方镍钝化750 | 乙 | 王晶晶 | 来料板面双边氧化色差，来料板面横辊印，线条印，镀后不明显，来料板面偶有挫划伤，来料内200米操边撞伤，来料尾20米顶伤划伤挫伤印 | 让步接收 | 1816 | 1816 | 1440 | 0.254 | 630 | 海金杜门：750镍钝化工段镀镍，镍层要求A＞1.9μm，B＞0.38μm，上铁管芯，转东方退火工段 | 20600002 | 镍钝化卷半成品 | 0.254-SPCC | 31310013 | 镍钝化卷 | 0.254-SPCC | MO001386-001-03 | 2024-07-11 08:09:17 | 2024-07-11 10:54:07 | 5698 |  | 0.254 | 1440 | 630
镍钝化 | JL002401008121 | JL00240100812 | 东方镍钝化750 | 乙 | 王晶晶 | S色差(来料双边氧化色差，来料板面横辊印，线条印，镀后不明显。来料板面偶有挫划伤，来料内20米顶伤划伤挫伤印。来料内100米传边轻微撞伤) | 让步接收 | 1800 | 1800 | 1430 | 0.254 | 630 | 海金杜门：750镍钝化工段镀镍，镍层要求A＞1.9μm，B＞0.38μm，上铁管芯，转东方退火工段 | 20600002 | 镍钝化卷半成品 | 0.254-SPCC | 31310013 | 镍钝化卷 | 0.254-SPCC | MO001386-002-01 | 2024-07-11 11:24:16 | 2024-07-11 14:21:08 | 5699 |  | 0.254 | 1430 | 630
镍钝化 | JL002401008122 | JL00240100812 | 东方镍钝化750 | 乙 | 王晶晶 | S色差(来料双边氧化色差，来料板面横辊印，线条印，镀后不明显。来料板面偶有挫划伤) | 让步接收 | 1802 | 1802 | 1430 | 0.254 | 630 | 海金杜门：750镍钝化工段镀镍，镍层要求A＞1.9μm，B＞0.38μm，上铁管芯，转东方退火工段 | 20600002 | 镍钝化卷半成品 | 0.254-SPCC | 31310013 | 镍钝化卷 | 0.254-SPCC | MO001386-002-02 | 2024-07-11 11:24:16 | 2024-07-11 14:21:08 | 5699 |  | 0.254 | 1430 | 630
镍钝化 | JL002401008123 | JL00240100812 | 东方镍钝化750 | 乙 | 王晶晶 | S色差(来料双边氧化色差，来料板面横辊印，线条印，镀后不明显。来料板面偶有挫划伤，来料尾30米顶伤划伤挫伤印) | 让步接收 | 1836 | 1836 | 1460 | 0.254 | 630 | 海金杜门：750镍钝化工段镀镍，镍层要求A＞1.9μm，B＞0.38μm，上铁管芯，转东方退火工段 | 20600002 | 镍钝化卷半成品 | 0.254-SPCC | 31310013 | 镍钝化卷 | 0.254-SPCC | MO001386-002-03 | 2024-07-11 11:24:16 | 2024-07-11 14:21:08 | 5699 |  | 0.254 | 1460 | 630
镍钝化 | JL002403004111 | JL00240300411 | 东方镍钝化750 | 甲 | 王贺阳 | C挫伤(内500m操侧1cm镀层底，【700m-935m 尾230m A面挫划伤重】来料双氧化边 色差 线条印 边部粘钢折印 板面偶有挫划伤) | 让步接收 | 1720 | 1720 | 1360 | 0.254 | 630 | 海金杜门：750镍钝化工段镀镍，镍层要求A＞1.9μm，B＞0.38μm，上铁管芯，转东方退火工段 | 20600002 | 镍钝化卷半成品 | 0.254-SPCC | 31310013 | 镍钝化卷 | 0.254-SPCC | MO001386-003-01 | 2024-07-11 02:32:40 | 2024-07-11 07:08:20 | 5698 |  | 0.254 | 1360 | 630
镍钝化 | JL002403004112 | JL00240300411 | 东方镍钝化750 | 甲 | 王贺阳 | 来料双氧化边 色差 线条印 边部粘钢折印 板面偶有挫划伤 | 合格品 | 2334 | 2334 | 1850 | 0.254 | 630 | 海金杜门：750镍钝化工段镀镍，镍层要求A＞1.9μm，B＞0.38μm，上铁管芯，转东方退火工段 | 20600002 | 镍钝化卷半成品 | 0.254-SPCC | 31310013 | 镍钝化卷 | 0.254-SPCC | MO001386-003-02 | 2024-07-11 02:32:40 | 2024-07-11 07:08:20 | 5698 |  | 0.254 | 1850 | 630
镍钝化 | JL002403004113 | JL00240300411 | 东方镍钝化750 | 甲 | 王贺阳 | 来料双氧化边 色差 线条印 边部粘钢折印 板面偶有挫划伤 尾20m顶伤划伤挫伤停机印 | 让步接收 | 2448 | 2448 | 1940 | 0.254 | 630 | 海金杜门：750镍钝化工段镀镍，镍层要求A＞1.9μm，B＞0.38μm，上铁管芯，转东方退火工段 | 20600002 | 镍钝化卷半成品 | 0.254-SPCC | 31310013 | 镍钝化卷 | 0.254-SPCC | MO001386-003-03 | 2024-07-11 02:32:40 | 2024-07-11 07:08:20 | 5698 |  | 0.254 | 1940 | 630
镍钝化 | JL002403004121 | JL00240300412 | 东方镍钝化750 | 乙 | 王晶晶 | S色差(来料双边氧化色差，来料板面横辊印，线条印，镀后不明显。来料板面偶有挫划伤，来料内20米顶伤划伤挫伤印，来料160米处1黑斑，镀后水锈黄斑) | 让步接收 | 2138 | 2138 | 1700 | 0.254 | 630 | 海金杜门：750镍钝化工段镀镍，镍层要求A＞1.9μm，B＞0.38μm，上铁管芯，转东方退火工段 | 20600002 | 镍钝化卷半成品 | 0.254-SPCC | 31310013 | 镍钝化卷 | 0.254-SPCC | MO001386-004-01 | 2024-07-11 14:33:14 | 2024-07-11 18:40:16 | 5699 |  | 0.254 | 1700 | 630
镍钝化 | JL002403004122 | JL00240300412 | 东方镍钝化750 | 乙 | 王晶晶 | S色差(来料双边氧化色差，来料板面横辊印，线条印，镀后不明显。来料板面偶有挫划伤。内150米操边1公分处顶伤) | 让步接收 | 2136 | 2136 | 1700 | 0.254 | 630 | 海金杜门：750镍钝化工段镀镍，镍层要求A＞1.9μm，B＞0.38μm，上铁管芯，转东方退火工段 | 20600002 | 镍钝化卷半成品 | 0.254-SPCC | 31310013 | 镍钝化卷 | 0.254-SPCC | MO001386-004-02 | 2024-07-11 14:33:14 | 2024-07-11 18:40:16 | 5699 |  | 0.254 | 1700 | 630
镍钝化 | JL002403004123 | JL00240300412 | 东方镍钝化750 | 乙 | 王晶晶 | S色差(来料双边氧化色差，来料板面横辊印，线条印，镀后不明显。来料板面偶有挫划伤，来料尾20米顶伤划伤挫伤印，内150米操边1公分处顶伤)来料1015米传边10公分处尖顶伤。来料尾100米操边1公分处顶伤 | 让步接收 | 2156 | 2156 | 1720 | 0.254 | 630 | 海金杜门：750镍钝化工段镀镍，镍层要求A＞1.9μm，B＞0.38μm，上铁管芯，转东方退火工段 | 20600002 | 镍钝化卷半成品 | 0.254-SPCC | 31310013 | 镍钝化卷 | 0.254-SPCC | MO001386-004-03 | 2024-07-11 14:33:14 | 2024-07-11 18:40:16 | 5699 |  | 0.254 | 1720 | 630
镍钝化 | JL002403009921 | JL00240300992 | 东方镍钝化1150 | 甲 | 丁涛 | D顶伤印(内50米来料板面顶伤印)H厚薄公差(来料硬度低88) | 让步接收 | 1325 | 1325 | 1140 | 0.25 | 610 | 泰德通：1150镍钝化工段镀镍，HV100-120,镀层≥1.5μm，纸管芯 ,整卷发货。 | 31010025 | 小品种钢卷 | 0.25-SPCC | 31310015 | 镍钝化卷 | 0.25-SPCC | MO001630-001-01 | 2024-07-18 02:04:55 | 2024-07-18 03:47:42 | 5689 |  | 0.25 | 1140 | 610
镍钝化 | JL002403009922 | JL00240300992 | 东方镍钝化1150 | 甲 | 丁涛 | H厚薄公差(来料硬度低88) | 合格品 | 1267 | 1267 | 1100 | 0.25 | 610 | 泰德通：1150镍钝化工段镀镍，HV100-120,镀层≥1.5μm，纸管芯 ,整卷发货。 | 31010025 | 小品种钢卷 | 0.25-SPCC | 31310015 | 镍钝化卷 | 0.25-SPCC | MO001630-001-02 | 2024-07-18 02:04:55 | 2024-07-18 03:47:42 | 5689 |  | 0.25 | 1100 | 610
镍钝化 | JL1223120005-221 | JL1223120005-22 | 东方镍钝化1150 | 甲 | 丁涛 | H横辊印(来料板面横辊印线条印镀后不明显) | 合格品 | 1079 | 1079 | 990 | 0.25 | 610 | 泰德通：1150镍钝化工段镀镍，HV100-120,镀层≥1.5μm，纸管芯 ,整卷发货。 | 31010025 | 小品种钢卷 | 0.25-SPCC | 31310015 | 镍钝化卷 | 0.25-SPCC | MO001630-002-01 | 2024-07-18 00:23:07 | 2024-07-18 02:03:44 | 5689 |  | 0.25 | 990 | 610
镍钝化 | JL1223120005-222 | JL1223120005-22 | 东方镍钝化1150 | 甲 | 丁涛 | H横辊印(来料板面横辊印线条印镀后不明显) | 合格品 | 1021 | 1021 | 930 | 0.25 | 610 | 泰德通：1150镍钝化工段镀镍，HV100-120,镀层≥1.5μm，纸管芯 ,整卷发货。 | 31010025 | 小品种钢卷 | 0.25-SPCC | 31310015 | 镍钝化卷 | 0.25-SPCC | MO001630-002-02 | 2024-07-18 00:23:07 | 2024-07-18 02:03:44 | 5689 |  | 0.25 | 930 | 610
镍钝化 | JL0024040026011 | JL002404002601 | 东方镍钝化1150 | 甲 | 丁涛 | A暗线印(来料板面暗线印镀后不明显) | 让步接收 | 1025 | 1025 | 870 | 0.25 | 610 | 泰德通：1150镍钝化工段镀镍，HV100-120,镀层≥1.5μm，纸管芯 ,整卷发货。 | 31010025 | 小品种钢卷 | 0.25-SPCC | 31310015 | 镍钝化卷 | 0.25-SPCC | MO001630-003-01 | 2024-07-17 20:12:59 | 2024-07-18 00:21:37 | 5689 |  | 0.25 | 870 | 610
镍钝化 | JL0024040026012 | JL002404002601 | 东方镍钝化1150 | 甲 | 丁涛 | A暗线印(来料板面暗线印镀后不明显) | 让步接收 | 1025 | 1025 | 870 | 0.25 | 610 | 泰德通：1150镍钝化工段镀镍，HV100-120,镀层≥1.5μm，纸管芯 ,整卷发货。 | 31010025 | 小品种钢卷 | 0.25-SPCC | 31310015 | 镍钝化卷 | 0.25-SPCC | MO001630-003-02 | 2024-07-17 20:12:59 | 2024-07-18 00:21:37 | 5689 |  | 0.25 | 870 | 610
镍钝化 | JL0024040026013 | JL002404002601 | 东方镍钝化1150 | 甲 | 丁涛 | A暗线印(来料板面暗线印镀后不明显) | 让步接收 | 1025 | 1025 | 870 | 0.25 | 610 | 泰德通：1150镍钝化工段镀镍，HV100-120,镀层≥1.5μm，纸管芯 ,整卷发货。 | 31010025 | 小品种钢卷 | 0.25-SPCC | 31310015 | 镍钝化卷 | 0.25-SPCC | MO001630-003-03 | 2024-07-17 20:12:59 | 2024-07-18 00:21:37 | 5689 |  | 0.25 | 870 | 610
镍钝化 | JL0024040026014 | JL002404002601 | 东方镍钝化1150 | 甲 | 丁涛 | A暗线印(来料板面暗线印镀后不明显) | 让步接收 | 1025 | 1025 | 870 | 0.25 | 610 | 泰德通：1150镍钝化工段镀镍，HV100-120,镀层≥1.5μm，纸管芯 ,整卷发货。 | 31010025 | 小品种钢卷 | 0.25-SPCC | 31310015 | 镍钝化卷 | 0.25-SPCC | MO001630-003-04 | 2024-07-17 20:12:59 | 2024-07-18 00:21:37 | 5689 |  | 0.25 | 870 | 610
镍钝化 | JL0024040026015 | JL002404002601 | 东方镍钝化1150 | 甲 | 丁涛 | A暗线印(来料板面暗线印镀后不明显) | 让步接收 | 1025 | 1025 | 870 | 0.25 | 610 | 泰德通：1150镍钝化工段镀镍，HV100-120,镀层≥1.5μm，纸管芯 ,整卷发货。 | 31010025 | 小品种钢卷 | 0.25-SPCC | 31310015 | 镍钝化卷 | 0.25-SPCC | MO001630-003-05 | 2024-07-17 20:12:59 | 2024-07-18 00:21:37 | 5689 |  | 0.25 | 870 | 610
镍钝化 | JL0024040026016 | JL002404002601 | 东方镍钝化1150 | 甲 | 丁涛 | A暗线印(来料板面暗线印镀后不明显) | 让步接收 | 1001 | 1001 | 850 | 0.25 | 610 | 泰德通：1150镍钝化工段镀镍，HV100-120,镀层≥1.5μm，纸管芯 ,整卷发货。 | 31010025 | 小品种钢卷 | 0.25-SPCC | 31310015 | 镍钝化卷 | 0.25-SPCC | MO001630-003-06 | 2024-07-17 20:12:59 | 2024-07-18 00:21:37 | 5689 |  | 0.25 | 850 | 610
镍钝化 | JL0024040118-111 | JL0024040118-11 | 东方镍钝化1150 | 甲 | 丁涛 | C虫斑(内15米虫斑)Z振纹(来料板面振纹，横辊印，线条印，镀后不明显) | 让步接收 | 907 | 907 | 970 | 0.2 | 610 | 泰德通：1150镍钝化工段镀镍，HV100-120,镀层≥1.5μm，纸管芯 ,整卷发货。 | 31010030 | 小品种钢卷 | 0.2-SPCC | 31310016 | 镍钝化卷 | 0.2-SPCC | MO001631-001-01 | 2024-07-17 04:10:20 | 2024-07-17 06:24:56 | 5689 |  | 0.2 | 970 | 610
镍钝化 | JL0024040118-112 | JL0024040118-11 | 东方镍钝化1150 | 甲 | 丁涛 | Z振纹(来料板面振纹横辊印，线条印镀后不明显) | 合格品 | 939 | 939 | 1000 | 0.2 | 610 | 泰德通：1150镍钝化工段镀镍，HV100-120,镀层≥1.5μm，纸管芯 ,整卷发货。 | 31010030 | 小品种钢卷 | 0.2-SPCC | 31310016 | 镍钝化卷 | 0.2-SPCC | MO001631-001-02 | 2024-07-17 04:10:20 | 2024-07-17 06:24:56 | 5689 |  | 0.2 | 1000 | 610
镍钝化 | JL0024040118-113 | JL0024040118-11 | 东方镍钝化1150 | 甲 | 丁涛 | Z振纹(来料板面振纹横辊印，线条印镀后不明显) | 合格品 | 927 | 927 | 990 | 0.2 | 610 | 泰德通：1150镍钝化工段镀镍，HV100-120,镀层≥1.5μm，纸管芯 ,整卷发货。 | 31010030 | 小品种钢卷 | 0.2-SPCC | 31310016 | 镍钝化卷 | 0.2-SPCC | MO001631-001-03 | 2024-07-17 04:10:20 | 2024-07-17 06:24:56 | 5689 |  | 0.2 | 990 | 610
镍钝化 | JL0024040118-121 | JL0024040118-12 | 东方镍钝化1150 | 甲 | 丁涛 | A凹印(880米来料板面中间凹印)Z振纹(来料板面振纹横辊印，板面线条印镀后不明显) | 让步接收 | 989 | 989 | 1050 | 0.2 | 610 | 泰德通：1150镍钝化工段镀镍，HV100-120,镀层≥1.5μm，纸管芯 ,整卷发货。 | 31010030 | 小品种钢卷 | 0.2-SPCC | 31310016 | 镍钝化卷 | 0.2-SPCC | MO001631-002-01 | 2024-07-17 06:25:22 | 2024-07-17 08:54:10 | 5689 |  | 0.2 | 1050 | 610
镍钝化 | JL0024040118-122 | JL0024040118-12 | 东方镍钝化1150 | 甲 | 丁涛 | Z振纹(来料板面振纹横辊印，板面线条印镀后不明显) | 让步接收 | 991 | 991 | 1050 | 0.2 | 610 | 泰德通：1150镍钝化工段镀镍，HV100-120,镀层≥1.5μm，纸管芯 ,整卷发货。 | 31010030 | 小品种钢卷 | 0.2-SPCC | 31310016 | 镍钝化卷 | 0.2-SPCC | MO001631-002-02 | 2024-07-17 06:25:22 | 2024-07-17 08:54:10 | 5689 |  | 0.2 | 1050 | 610
镍钝化 | JL0024040118-123 | JL0024040118-12 | 东方镍钝化1150 | 甲 | 丁涛 | Z振纹(来料板面振纹横辊印，板面线条印镀后不明显) | 让步接收 | 987 | 987 | 1050 | 0.2 | 610 | 泰德通：1150镍钝化工段镀镍，HV100-120,镀层≥1.5μm，纸管芯 ,整卷发货。 | 31010030 | 小品种钢卷 | 0.2-SPCC | 31310016 | 镍钝化卷 | 0.2-SPCC | MO001631-002-03 | 2024-07-17 06:25:22 | 2024-07-17 08:54:10 | 5689 |  | 0.2 | 1050 | 610
镍钝化 | JL0024040117-21 | JL0024040117-2 | 东方镍钝化1150 | 甲 | 丁涛 | D顶伤印(内30米来料传动侧25CM处顶伤印)Z振纹(来料振纹横辊印，板面线条印镀后不明显) | 让步接收 | 1059 | 1059 | 1120 | 0.2 | 610 | 泰德通：1150镍钝化工段镀镍，HV100-120,镀层≥1.5μm，纸管芯 ,整卷发货。 | 31010030 | 小品种钢卷 | 0.2-SPCC | 31310016 | 镍钝化卷 | 0.2-SPCC | MO001631-004-01 | 2024-07-18 03:54:07 | 2024-07-18 08:25:52 | 5689 |  | 0.2 | 1120 | 610
镍钝化 | JL0024040117-22 | JL0024040117-2 | 东方镍钝化1150 | 甲 | 丁涛 | Z振纹(来料振纹横辊印，板面线条印镀后不明显) | 让步接收 | 1059 | 1059 | 1120 | 0.2 | 610 | 泰德通：1150镍钝化工段镀镍，HV100-120,镀层≥1.5μm，纸管芯 ,整卷发货。 | 31010030 | 小品种钢卷 | 0.2-SPCC | 31310016 | 镍钝化卷 | 0.2-SPCC | MO001631-004-02 | 2024-07-18 03:54:07 | 2024-07-18 08:25:52 | 5689 |  | 0.2 | 1120 | 610
镍钝化 | JL0024040117-23 | JL0024040117-2 | 东方镍钝化1150 | 甲 | 丁涛 | Z振纹(来料振纹横辊印，板面线条印镀后不明显) | 让步接收 | 1059 | 1059 | 1120 | 0.2 | 610 | 泰德通：1150镍钝化工段镀镍，HV100-120,镀层≥1.5μm，纸管芯 ,整卷发货。 | 31010030 | 小品种钢卷 | 0.2-SPCC | 31310016 | 镍钝化卷 | 0.2-SPCC | MO001631-004-03 | 2024-07-18 03:54:07 | 2024-07-18 08:25:52 | 5689 |  | 0.2 | 1120 | 610
镍钝化 | JL0024040117-24 | JL0024040117-2 | 东方镍钝化1150 | 甲 | 丁涛 | Z振纹(来料振纹横辊印，板面线条印镀后不明显) | 让步接收 | 1059 | 1059 | 1120 | 0.2 | 610 | 泰德通：1150镍钝化工段镀镍，HV100-120,镀层≥1.5μm，纸管芯 ,整卷发货。 | 31010030 | 小品种钢卷 | 0.2-SPCC | 31310016 | 镍钝化卷 | 0.2-SPCC | MO001631-004-04 | 2024-07-18 03:54:07 | 2024-07-18 08:25:52 | 5689 |  | 0.2 | 1120 | 610
镍钝化 | JL0024040117-25 | JL0024040117-2 | 东方镍钝化1150 | 甲 | 丁涛 | Z振纹(来料振纹横辊印，板面线条印镀后不明显) | 让步接收 | 1077 | 1077 | 1150 | 0.2 | 610 | 泰德通：1150镍钝化工段镀镍，HV100-120,镀层≥1.5μm，纸管芯 ,整卷发货。 | 31010030 | 小品种钢卷 | 0.2-SPCC | 31310016 | 镍钝化卷 | 0.2-SPCC | MO001631-004-05 | 2024-07-18 03:54:07 | 2024-07-18 08:25:52 | 5689 |  | 0.2 | 1150 | 610
镍钝化 | JL1224040107-221 | JL1224040107-22 | 东方镍钝化1150 | 乙 | 孙吕 |  | 合格品 | 945 | 945 | 1010 | 0.2 | 610 | 泰德通：1150镍钝化工段镀镍，HV100-120,镀层≥1.5μm，纸管芯 ,整卷发货。 | 31010030 | 小品种钢卷 | 0.2-SPCC | 31310016 | 镍钝化卷 | 0.2-SPCC | MO001631-005-01 | 2024-07-27 00:37:03 | 2024-07-27 02:31:35 | 5696 |  | 0.2 | 1010 | 610
镍钝化 | JL1224040107-222 | JL1224040107-22 | 东方镍钝化1150 | 乙 | 孙吕 |  | 合格品 | 765 | 765 | 815 | 0.2 | 610 | 泰德通：1150镍钝化工段镀镍，HV100-120,镀层≥1.5μm，纸管芯 ,整卷发货。 | 31010030 | 小品种钢卷 | 0.2-SPCC | 31310016 | 镍钝化卷 | 0.2-SPCC | MO001631-005-02 | 2024-07-27 00:37:03 | 2024-07-27 02:31:35 | 5696 |  | 0.2 | 815 | 610
镍钝化 | JL0024040020-21 | JL0024040020-2 | 东方镍钝化1150 | 乙 | 孙吕 | A暗线印(来料双边氧化色差，来料板面暗线印镀后不明显) | 合格品 | 1199 | 1199 | 1270 | 0.2 | 610 | 泰德通：1150镍钝化工段镀镍，HV100-120,镀层≥1.5μm，纸管芯 ,整卷发货。 | 31010030 | 小品种钢卷 | 0.2-SPCC | 31310016 | 镍钝化卷 | 0.2-SPCC | MO001631-006-01 | 2024-07-26 07:35:47 | 2024-07-26 10:30:56 | 5696 |  | 0.2 | 1270 | 610
镍钝化 | JL0024040020-22 | JL0024040020-2 | 东方镍钝化1150 | 乙 | 孙吕 | A暗线印(来料双边氧化色差，来料板面暗线印镀后不明显。) | 合格品 | 1199 | 1199 | 1270 | 0.2 | 610 | 泰德通：1150镍钝化工段镀镍，HV100-120,镀层≥1.5μm，纸管芯 ,整卷发货。 | 31010030 | 小品种钢卷 | 0.2-SPCC | 31310016 | 镍钝化卷 | 0.2-SPCC | MO001631-006-02 | 2024-07-26 07:35:47 | 2024-07-26 10:30:56 | 5696 |  | 0.2 | 1270 | 610
镍钝化 | JL0024040020-23 | JL0024040020-2 | 东方镍钝化1150 | 甲 | 丁涛 | A暗线印(来料双边氧化色差，来料板面暗线印镀后不明显。) | 合格品 | 1199 | 1199 | 1270 | 0.2 | 610 | 泰德通：1150镍钝化工段镀镍，HV100-120,镀层≥1.5μm，纸管芯 ,整卷发货。 | 31010030 | 小品种钢卷 | 0.2-SPCC | 31310016 | 镍钝化卷 | 0.2-SPCC | MO001631-006-03 | 2024-07-26 07:35:47 | 2024-07-26 10:30:56 | 5696 |  | 0.2 | 1270 | 610
镍钝化 | JL0024040020-24 | JL0024040020-2 | 东方镍钝化1150 | 甲 | 丁涛 | A暗线印(来料双边氧化色差，来料板面暗线印镀后不明显。) | 合格品 | 1199 | 1199 | 1270 | 0.2 | 610 | 泰德通：1150镍钝化工段镀镍，HV100-120,镀层≥1.5μm，纸管芯 ,整卷发货。 | 31010030 | 小品种钢卷 | 0.2-SPCC | 31310016 | 镍钝化卷 | 0.2-SPCC | MO001631-006-04 | 2024-07-26 07:35:47 | 2024-07-26 10:30:56 | 5696 |  | 0.2 | 1270 | 610
镍钝化 | JL0024040020-25 | JL0024040020-2 | 东方镍钝化1150 | 甲 | 丁涛 | A暗线印(来料双边氧化色差，来料板面暗线印镀后不明显。)H横辊印(来料板面横辊印) | 让步接收 | 1145 | 1145 | 1230 | 0.2 | 610 | 泰德通：1150镍钝化工段镀镍，HV100-120,镀层≥1.5μm，纸管芯 ,整卷发货。 | 31010030 | 小品种钢卷 | 0.2-SPCC | 31310016 | 镍钝化卷 | 0.2-SPCC | MO001631-006-05 | 2024-07-26 07:35:47 | 2024-07-26 10:30:56 | 5696 |  | 0.2 | 1230 | 610
镍钝化 | JL00240300931 | JL0024030093 | 东方镍钝化1150 | 甲 | 丁涛 | H横辊印(来料板面振纹，横辊印镀后不明显) | 合格品 | 1151 | 1151 | 1220 | 0.2 | 610 | 泰德通：1150镍钝化工段镀镍，HV100-120,镀层≥1.5μm，纸管芯 ,整卷发货。 | 31010030 | 小品种钢卷 | 0.2-SPCC | 31310016 | 镍钝化卷 | 0.2-SPCC | MO001631-007-01 | 2024-07-19 03:08:21 | 2024-07-19 08:06:19 | 5689 |  | 0.2 | 1220 | 610
镍钝化 | JL00240300932 | JL0024030093 | 东方镍钝化1150 | 甲 | 丁涛 | H横辊印(来料板面振纹横辊印镀后不明显) | 合格品 | 1151 | 1151 | 1220 | 0.2 | 610 | 泰德通：1150镍钝化工段镀镍，HV100-120,镀层≥1.5μm，纸管芯 ,整卷发货。 | 31010030 | 小品种钢卷 | 0.2-SPCC | 31310016 | 镍钝化卷 | 0.2-SPCC | MO001631-007-02 | 2024-07-19 03:08:21 | 2024-07-19 08:06:19 | 5689 |  | 0.2 | 1220 | 610
镍钝化 | JL00240300933 | JL0024030093 | 东方镍钝化1150 | 甲 | 丁涛 | H横辊印(来料板面振纹横辊印镀后不明显) | 合格品 | 1151 | 1151 | 1220 | 0.2 | 610 | 泰德通：1150镍钝化工段镀镍，HV100-120,镀层≥1.5μm，纸管芯 ,整卷发货。 | 31010030 | 小品种钢卷 | 0.2-SPCC | 31310016 | 镍钝化卷 | 0.2-SPCC | MO001631-007-03 | 2024-07-19 03:08:21 | 2024-07-19 08:06:19 | 5689 |  | 0.2 | 1220 | 610
镍钝化 | JL00240300934 | JL0024030093 | 东方镍钝化1150 | 甲 | 丁涛 | H横辊印(来料板面振纹横辊印镀后不明显) | 合格品 | 1151 | 1151 | 1220 | 0.2 | 610 | 泰德通：1150镍钝化工段镀镍，HV100-120,镀层≥1.5μm，纸管芯 ,整卷发货。 | 31010030 | 小品种钢卷 | 0.2-SPCC | 31310016 | 镍钝化卷 | 0.2-SPCC | MO001631-007-04 | 2024-07-19 03:08:21 | 2024-07-19 08:06:19 | 5689 |  | 0.2 | 1220 | 610
镍钝化 | JL00240300935 | JL0024030093 | 东方镍钝化1150 | 甲 | 丁涛 | H横辊印(来料板面振纹横辊印镀后不明显) | 合格品 | 1139 | 1139 | 1210 | 0.2 | 610 | 泰德通：1150镍钝化工段镀镍，HV100-120,镀层≥1.5μm，纸管芯 ,整卷发货。 | 31010030 | 小品种钢卷 | 0.2-SPCC | 31310016 | 镍钝化卷 | 0.2-SPCC | MO001631-007-05 | 2024-07-19 03:08:21 | 2024-07-19 08:06:19 | 5689 |  | 0.2 | 1210 | 610
镍钝化 | JL00240300921 | JL0024030092 | 东方镍钝化1150 | 甲 | 丁涛 | Z重划伤(来料尾传动侧50m4个10CM缺口已剪下，内300米镀层AB面0.5/0.5um，后1.5/1.5um，300米来料板面划伤重，450m-520米操作侧松花印重。) | 报废品 | 593 | 593 | 630 | 0.2 | 610 | 泰德通：1150镍钝化工段镀镍，HV100-120,镀层≥1.5μm，纸管芯 ,整卷发货。 | 31010030 | 小品种钢卷 | 0.2-SPCC | 31310016 | 镍钝化卷 | 0.2-SPCC | MO001631-008-01 | 2024-07-16 21:50:17 | 2024-07-17 04:09:46 | 5689 |  | 0.2 | 630 | 610
镍钝化 | JL00240300922 | JL0024030092 | 东方镍钝化1150 | 甲 | 丁涛 | A凹印(570米处来料板面中间凹印)C虫斑(450米操作侧10CM处虫斑)X线条印(来料板面线条印镀后不明显) | 让步接收 | 1303 | 1303 | 1380 | 0.2 | 610 | 泰德通：1150镍钝化工段镀镍，HV100-120,镀层≥1.5μm，纸管芯 ,整卷发货。 | 31010030 | 小品种钢卷 | 0.2-SPCC | 31310016 | 镍钝化卷 | 0.2-SPCC | MO001631-008-02 | 2024-07-16 21:50:17 | 2024-07-17 04:09:46 | 5689 |  | 0.2 | 1380 | 610
镍钝化 | JL00240300923 | JL0024030092 | 东方镍钝化1150 | 甲 | 丁涛 | T脱皮(358-360米操作侧1CM处来料脱皮（重划伤）)C虫斑(偶有虫斑)X线条印(来料板面线条印镀后不明显) | 合格品 | 1303 | 1303 | 1380 | 0.2 | 610 | 泰德通：1150镍钝化工段镀镍，HV100-120,镀层≥1.5μm，纸管芯 ,整卷发货。 | 31010030 | 小品种钢卷 | 0.2-SPCC | 31310016 | 镍钝化卷 | 0.2-SPCC | MO001631-008-03 | 2024-07-16 21:50:17 | 2024-07-17 04:09:46 | 5689 |  | 0.2 | 1380 | 610
镍钝化 | JL00240300924 | JL0024030092 | 东方镍钝化1150 | 甲 | 丁涛 | X线条印(来料板面线条印镀后不明显)D凹印(730米处来料板面中间凹印) | 让步接收 | 1303 | 1303 | 1380 | 0.2 | 610 | 泰德通：1150镍钝化工段镀镍，HV100-120,镀层≥1.5μm，纸管芯 ,整卷发货。 | 31010030 | 小品种钢卷 | 0.2-SPCC | 31310016 | 镍钝化卷 | 0.2-SPCC | MO001631-008-04 | 2024-07-16 21:50:17 | 2024-07-17 04:09:46 | 5689 |  | 0.2 | 1380 | 610
镍钝化 | JL00240300925 | JL0024030092 | 东方镍钝化1150 | 甲 | 丁涛 | X线条印(来料板面线条印镀后不明显) | 让步接收 | 1285 | 1285 | 1370 | 0.2 | 610 | 泰德通：1150镍钝化工段镀镍，HV100-120,镀层≥1.5μm，纸管芯 ,整卷发货。 | 31010030 | 小品种钢卷 | 0.2-SPCC | 31310016 | 镍钝化卷 | 0.2-SPCC | MO001631-008-05 | 2024-07-16 21:50:17 | 2024-07-17 04:09:46 | 5689 |  | 0.2 | 1370 | 610
镍钝化 | JL0024040030-111 | JL0024040030-11 | 东方镍钝化1150 | 乙 | 孙吕 | X线条印(来料双边氧化色差，来料板面暗线印镀后不明显。) | 合格品 | 1015 | 1015 | 1430 | 0.15 | 610 | 泰德通：1150镍钝化工段镀镍，HV100-120,镀层≥1.5μm，纸管芯 ,整卷发货 | 31010010 | 小品种钢卷 | 0.15-SPCC | 31310008 | 镍钝化卷 | 0.15-SPCC | MO001634-001-01 | 2024-07-26 10:34:15 | 2024-07-26 10:38:16 | 5696 |  | 0.15 | 1430 | 610
镍钝化 | JL0024040030-112 | JL0024040030-11 | 东方镍钝化1150 | 乙 | 孙吕 | X线条印(来料双边氧化色差，来料板面暗线印镀后不明显。) | 合格品 | 973 | 973 | 1400 | 0.15 | 610 | 泰德通：1150镍钝化工段镀镍，HV100-120,镀层≥1.5μm，纸管芯 ,整卷发货 | 31010010 | 小品种钢卷 | 0.15-SPCC | 31310008 | 镍钝化卷 | 0.15-SPCC | MO001634-001-02 | 2024-07-26 10:34:15 | 2024-07-26 10:38:16 | 5696 |  | 0.15 | 1400 | 610
镍钝化 | JL0024040030-113 | JL0024040030-11 | 东方镍钝化1150 | 乙 | 孙吕 | X线条印(来料双边氧化色差，来料板面暗线印镀后不明显。) | 合格品 | 979 | 979 | 1400 | 0.15 | 610 | 泰德通：1150镍钝化工段镀镍，HV100-120,镀层≥1.5μm，纸管芯 ,整卷发货 | 31010010 | 小品种钢卷 | 0.15-SPCC | 31310008 | 镍钝化卷 | 0.15-SPCC | MO001634-001-03 | 2024-07-26 10:34:15 | 2024-07-26 10:38:16 | 5696 |  | 0.15 | 1400 | 610
镍钝化 | JL0024040023-21 | JL0024040023-2 | 东方镍钝化1150 | 乙 | 孙吕 | C挫伤(内850米处来料松包挫伤重)A暗线印(来料双边氧化色差，来料板面暗线印镀后不明显。) | 返工 | 1229 | 1229 | 1760 | 0.15 | 610 | 泰德通：1150镍钝化工段镀镍，HV100-120,镀层≥1.5μm，纸管芯 ,整卷发货 | 31010010 | 小品种钢卷 | 0.15-SPCC | 31310008 | 镍钝化卷 | 0.15-SPCC | MO001634-002-01 | 2024-07-26 10:39:17 | 2024-07-26 10:45:06 | 5696 |  | 0.15 | 1760 | 610
镍钝化 | JL0024040023-22 | JL0024040023-2 | 东方镍钝化1150 | 乙 | 孙吕 | A暗线印(来料双边氧化色差，来料板面暗线印镀后不明显。) | 合格品 | 1230 | 1230 | 1760 | 0.15 | 610 | 泰德通：1150镍钝化工段镀镍，HV100-120,镀层≥1.5μm，纸管芯 ,整卷发货 | 31010010 | 小品种钢卷 | 0.15-SPCC | 31310008 | 镍钝化卷 | 0.15-SPCC | MO001634-002-02 | 2024-07-26 10:39:17 | 2024-07-26 10:45:06 | 5696 |  | 0.15 | 1760 | 610
镍钝化 | JL0024040023-23 | JL0024040023-2 | 东方镍钝化1150 | 乙 | 孙吕 | A暗线印(来料双边氧化色差，来料板面暗线印镀后不明显。) | 合格品 | 1229 | 1229 | 1760 | 0.15 | 610 | 泰德通：1150镍钝化工段镀镍，HV100-120,镀层≥1.5μm，纸管芯 ,整卷发货 | 31010010 | 小品种钢卷 | 0.15-SPCC | 31310008 | 镍钝化卷 | 0.15-SPCC | MO001634-002-03 | 2024-07-26 10:39:17 | 2024-07-26 10:45:06 | 5696 |  | 0.15 | 1760 | 610
镍钝化 | JL0024040023-24 | JL0024040023-2 | 东方镍钝化1150 | 乙 | 孙吕 | A暗线印(来料双边氧化色差，来料板面暗线印镀后不明显。) | 合格品 | 1229 | 1229 | 1760 | 0.15 | 610 | 泰德通：1150镍钝化工段镀镍，HV100-120,镀层≥1.5μm，纸管芯 ,整卷发货 | 31010010 | 小品种钢卷 | 0.15-SPCC | 31310008 | 镍钝化卷 | 0.15-SPCC | MO001634-002-04 | 2024-07-26 10:39:17 | 2024-07-26 10:45:06 | 5696 |  | 0.15 | 1760 | 610
镍钝化 | JL0024040023-25 | JL0024040023-2 | 东方镍钝化1150 | 乙 | 孙吕 | A暗线印(来料双边氧化色差，来料板面暗线印镀后不明显。) | 合格品 | 1175 | 1175 | 1695 | 0.15 | 610 | 泰德通：1150镍钝化工段镀镍，HV100-120,镀层≥1.5μm，纸管芯 ,整卷发货 | 31010010 | 小品种钢卷 | 0.15-SPCC | 31310008 | 镍钝化卷 | 0.15-SPCC | MO001634-002-05 | 2024-07-26 10:39:17 | 2024-07-26 10:45:06 | 5696 |  | 0.15 | 1695 | 610
镍钝化 | JL0024030031-2 | JL0024030031-2 | 东方镍钝化1150 | 甲 | 丁涛 | A凹印(470米板面中间凹印，1870米传动侧25CM处凹印)D单边浪(内100米来料操作侧间隙性边浪（木耳边）)C虫斑(偶有虫斑)X线条印(来料板面多处线条印，来料板面振纹，横辊印，偶有划伤)X锈斑(5730-5740米来料传动侧边部锈斑镀后发白) | 让步接收 | 5800 | 5871 | 5900 | 0.2 | 630 | 四川泰虹:1150镍钝化工段镀镍，HV115-145,镍层要求A＞2μm，B:＞2μm，厚度±0.01，粗糙度Ra0.4-0.6,纸管芯，转东方分剪工段 | 31010030 | 小品种钢卷 | 0.2-SPCC | 31310016 | 镍钝化卷 | 0.2-SPCC | MO001718-001 | 2024-07-18 22:10:26 | 2024-07-19 03:06:52 | 5689 |  | 0.2 | 0 | 630 | 四川泰虹:（0.2*630）厚度±0.005,HV110-130,粗糙度0.4-0.6，双面镀镍，镍层厚度≥2μM
镍钝化 | DL002405509821 | DL00240550982 | 东方镍钝化750 | 甲 | 王贺阳 | Y氧化边( 来料双边氧化色差，来料板面暗线印，轻振纹，偶有擦划伤，镀后不明显。来料内20米顶伤划伤挫伤印) | 合格品 | 1952 | 1952 | 2030 | 0.203 | 590 | 海金杜门：750镍钝化工段镀镍，镍层要求A＞1.9μm，B＞1.27μm，上铁管芯，转东方退火工段 | 20600001 | 镍钝化卷半成品 | 0.203-SPCC | 31310012 | 镍钝化卷 | 0.203-SPCC | MO001772-001-01 | 2024-07-20 16:08:26 | 2024-07-20 21:19:33 | 5698 |  | 0.203 | 2030 | 590
镍钝化 | DL002405509822 | DL00240550982 | 东方镍钝化750 | 甲 | 王贺阳 | Y氧化边( 来料双边氧化色差，来料板面暗线印，轻振纹，偶有擦划伤，镀后不明显。) | 合格品 | 1950 | 1950 | 2030 | 0.203 | 590 | 海金杜门：750镍钝化工段镀镍，镍层要求A＞1.9μm，B＞1.27μm，上铁管芯，转东方退火工段 | 20600001 | 镍钝化卷半成品 | 0.203-SPCC | 31310012 | 镍钝化卷 | 0.203-SPCC | MO001772-001-02 | 2024-07-20 16:08:26 | 2024-07-20 21:19:33 | 5698 |  | 0.203 | 2030 | 590
镍钝化 | DL002405509823 | DL00240550982 | 东方镍钝化750 | 甲 | 王贺阳 | Y氧化边( 来料双边氧化色差，来料板面暗线印，轻振纹，偶有擦划伤，镀后不明显。来料尾20米顶伤划伤挫伤印) | 合格品 | 1920 | 1920 | 2000 | 0.203 | 590 | 海金杜门：750镍钝化工段镀镍，镍层要求A＞1.9μm，B＞1.27μm，上铁管芯，转东方退火工段 | 20600001 | 镍钝化卷半成品 | 0.203-SPCC | 31310012 | 镍钝化卷 | 0.203-SPCC | MO001772-001-03 | 2024-07-20 16:08:26 | 2024-07-20 21:19:33 | 5698 |  | 0.203 | 2000 | 590
镍钝化 | DL002405511311 | DL00240551131 | 东方镍钝化750 | 乙 | 王晶晶 | Z撞伤(内170米来料操作测边部撞伤（木耳边）)C挫伤(来料板面偶有挫伤) | 合格品 | 2004 | 2004 | 2100 | 0.203 | 590 | 海金杜门：750镍钝化工段镀镍，镍层要求A＞1.9μm，B＞1.27μm，上铁管芯，转东方退火工段 | 20600001 | 镍钝化卷半成品 | 0.203-SPCC | 31310012 | 镍钝化卷 | 0.203-SPCC | MO001772-002-01 | 2024-07-21 02:46:42 | 2024-07-21 08:19:01 | 5699 |  | 0.203 | 2100 | 590
镍钝化 | DL002405511312 | DL00240551131 | 东方镍钝化750 | 乙 | 王晶晶 | C挫伤(来料板面偶有挫伤)S色差(来料双边氧化色差) | 合格品 | 2004 | 2004 | 2100 | 0.203 | 590 | 海金杜门：750镍钝化工段镀镍，镍层要求A＞1.9μm，B＞1.27μm，上铁管芯，转东方退火工段 | 20600001 | 镍钝化卷半成品 | 0.203-SPCC | 31310012 | 镍钝化卷 | 0.203-SPCC | MO001772-002-02 | 2024-07-21 02:46:42 | 2024-07-21 08:19:01 | 5699 |  | 0.203 | 2100 | 590
镍钝化 | DL002405511313 | DL00240551131 | 东方镍钝化750 | 乙 | 王晶晶 | S色差(来料双边氧化色差)C挫伤(来料板面偶有挫伤)D顶伤(尾20米来料板面挫伤划伤，顶伤) | 合格品 | 1976 | 1976 | 2070 | 0.203 | 590 | 海金杜门：750镍钝化工段镀镍，镍层要求A＞1.9μm，B＞1.27μm，上铁管芯，转东方退火工段 | 20600001 | 镍钝化卷半成品 | 0.203-SPCC | 31310012 | 镍钝化卷 | 0.203-SPCC | MO001772-002-03 | 2024-07-21 02:46:42 | 2024-07-21 08:19:01 | 5699 |  | 0.203 | 2070 | 590
镍钝化 | DL002405511321 | DL00240551132 | 东方镍钝化750 | 乙 | 王晶晶 | S色差(来料双边氧化色差，暗线印镀后不明显)C挫伤(来料板面偶有挫伤，来料目标横辊印)D顶伤(内20米来料板面划伤顶伤) | 合格品 | 1976 | 1976 | 2060 | 0.203 | 590 | 海金杜门：750镍钝化工段镀镍，镍层要求A＞1.9μm，B＞1.27μm，上铁管芯，转东方退火工段 | 20600001 | 镍钝化卷半成品 | 0.203-SPCC | 31310012 | 镍钝化卷 | 0.203-SPCC | MO001772-003-01 | 2024-07-20 21:58:31 | 2024-07-21 02:42:40 | 5699 |  | 0.203 | 2060 | 590
镍钝化 | DL002405511322 | DL00240551132 | 东方镍钝化750 | 乙 | 王晶晶 | C挫伤(来料板面偶有挫伤，来料板面横辊印)S色差(来料双边氧化色差) | 合格品 | 1980 | 1980 | 2060 | 0.203 | 590 | 海金杜门：750镍钝化工段镀镍，镍层要求A＞1.9μm，B＞1.27μm，上铁管芯，转东方退火工段 | 20600001 | 镍钝化卷半成品 | 0.203-SPCC | 31310012 | 镍钝化卷 | 0.203-SPCC | MO001772-003-02 | 2024-07-20 21:58:31 | 2024-07-21 02:42:40 | 5699 |  | 0.203 | 2060 | 590
镍钝化 | DL002405511323 | DL00240551132 | 东方镍钝化750 | 乙 | 王晶晶 | D顶伤(尾25米来料板面划伤顶伤)S色差(来料双边氧化色差，来料板面横辊印)C挫伤(来料板面偶有挫伤) | 合格品 | 2002 | 2002 | 2090 | 0.203 | 590 | 海金杜门：750镍钝化工段镀镍，镍层要求A＞1.9μm，B＞1.27μm，上铁管芯，转东方退火工段 | 20600001 | 镍钝化卷半成品 | 0.203-SPCC | 31310012 | 镍钝化卷 | 0.203-SPCC | MO001772-003-03 | 2024-07-20 21:58:31 | 2024-07-21 02:42:40 | 5699 |  | 0.203 | 2090 | 590
镍钝化 | DL0024055115121 | DL002405511512 | 东方镍钝化750 | 甲 | 王贺阳 | S色差条印(来料双边氧化色差，来料板面暗线印，偶有擦划伤，镀后不明显。来料内20米顶伤划伤挫伤印) | 合格品 | 1870 | 1870 | 1950 | 0.203 | 590 | 海金杜门：750镍钝化工段镀镍，镍层要求A＞1.9μm，B＞1.27μm，上铁管芯，转东方退火工段 | 20600001 | 镍钝化卷半成品 | 0.203-SPCC | 31310012 | 镍钝化卷 | 0.203-SPCC | MO001772-004-01 | 2024-07-20 12:43:41 | 2024-07-20 16:06:27 | 5698 |  | 0.203 | 1950 | 590
镍钝化 | DL0024055115122 | DL002405511512 | 东方镍钝化750 | 甲 | 王贺阳 | S色差条印(来料双边氧化色差，来料板面暗线印，偶有擦划伤，镀后不明显。来料尾20米顶伤划伤挫伤印停机印) | 合格品 | 1894 | 1894 | 1980 | 0.203 | 590 | 海金杜门：750镍钝化工段镀镍，镍层要求A＞1.9μm，B＞1.27μm，上铁管芯，转东方退火工段 | 20600001 | 镍钝化卷半成品 | 0.203-SPCC | 31310012 | 镍钝化卷 | 0.203-SPCC | MO001772-004-02 | 2024-07-20 12:43:41 | 2024-07-20 16:06:27 | 5698 |  | 0.203 | 1980 | 590
镍钝化 | DL0024055098121 | DL002405509812 | 东方镍钝化750 | 甲 | 王贺阳 | Y氧化边(来料双边氧化色差，来料板面暗线印，偶有擦划伤，镀后不明显。) | 合格品 | 1862 | 1862 | 1950 | 0.203 | 590 | 海金杜门：750镍钝化工段镀镍，镍层要求A＞1.9μm，B＞1.27μm，上铁管芯，转东方退火工段 | 20600001 | 镍钝化卷半成品 | 0.203-SPCC | 31310012 | 镍钝化卷 | 0.203-SPCC | MO001772-005-01 | 2024-07-20 09:19:00 | 2024-07-20 12:35:08 | 5698 |  | 0.203 | 1950 | 590
镍钝化 | DL0024055098122 | DL002405509812 | 东方镍钝化750 | 甲 | 王贺阳 | Y氧化边(来料双边氧化色差，来料板面暗线印，偶有擦划伤，镀后不明显。来料尾20米顶伤划伤挫伤印) | 合格品 | 1924 | 1924 | 2010 | 0.203 | 590 | 海金杜门：750镍钝化工段镀镍，镍层要求A＞1.9μm，B＞1.27μm，上铁管芯，转东方退火工段 | 20600001 | 镍钝化卷半成品 | 0.203-SPCC | 31310012 | 镍钝化卷 | 0.203-SPCC | MO001772-005-02 | 2024-07-20 09:19:00 | 2024-07-20 12:35:08 | 5698 |  | 0.203 | 2010 | 590
镍钝化 | DL0024055105-211 | DL0024055105-21 | 东方镍钝化750 | 甲 | 王贺阳 | Y氧化边(来料双边氧化色差，来料横辊印，来料1195米处板面挫划伤印) | 让步接收 | 905 | 905 | 1650 | 0.12 | 590 | 泰德通：750镍钝化工段镀镍，HV100-120,镀层≥1.2μM，纸管芯 ,整卷发货 | 20600023 | 镍钝化卷半成品 | 0.12-SPCC | 31310005 | 镍钝化卷 | 0.12-SPCC | MO001784-001-01 | 2024-07-19 15:52:45 | 2024-07-19 18:14:46 | 5698 |  | 0.12 | 1650 | 590
镍钝化 | DL0024055105-212 | DL0024055105-21 | 东方镍钝化750 | 甲 | 王贺阳 | Y氧化边(来料双边氧化色差，来料横辊印) | 合格品 | 923 | 923 | 1680 | 0.12 | 590 | 泰德通：750镍钝化工段镀镍，HV100-120,镀层≥1.2μM，纸管芯 ,整卷发货 | 20600023 | 镍钝化卷半成品 | 0.12-SPCC | 31310005 | 镍钝化卷 | 0.12-SPCC | MO001784-001-02 | 2024-07-19 15:52:45 | 2024-07-19 18:14:46 | 5698 |  | 0.12 | 1680 | 590
镍钝化 | JL0024030032-121 | JL0024030032-12 | 东方镍钝化750 | 乙 | 王晶晶 | X细划伤(来料板面偶有细划伤内120米多条细划伤)S色差(来料双边氧化色差) | 返工 | 845 | 845 | 1500 | 0.12 | 590 | 泰德通：750镍钝化工段镀镍，HV100-120,镀层≥1.2μM，纸管芯 ,整卷发货 | 20600023 | 镍钝化卷半成品 | 0.12-SPCC | 31310005 | 镍钝化卷 | 0.12-SPCC | MO001784-002-01 | 2024-07-19 23:57:37 | 2024-07-20 03:05:19 | 5698 |  | 0.12 | 1500 | 590
镍钝化 | JL0024030032-122 | JL0024030032-12 | 东方镍钝化750 | 乙 | 王晶晶 | S色差(来料双边氧化色差)X细划伤(来料板面偶有挫划伤) | 让步接收 | 713 | 713 | 1270 | 0.12 | 590 | 泰德通：750镍钝化工段镀镍，HV100-120,镀层≥1.2μM，纸管芯 ,整卷发货 | 20600023 | 镍钝化卷半成品 | 0.12-SPCC | 31310005 | 镍钝化卷 | 0.12-SPCC | MO001784-002-02 | 2024-07-19 23:57:37 | 2024-07-20 03:05:19 | 5698 |  | 0.12 | 1270 | 590
镍钝化 | DL0024055109-111 | DL0024055109-11 | 东方镍钝化750 | 甲 | 王贺阳 | X细划伤(来料板面偶有细划伤，挫伤)S色差(来料双边氧化色差) | 让步接收 | 991 | 991 | 1800 | 0.12 | 590 | 泰德通：750镍钝化工段镀镍，HV100-120,镀层≥1.2μM，纸管芯 ,整卷发货 | 20600023 | 镍钝化卷半成品 | 0.12-SPCC | 31310005 | 镍钝化卷 | 0.12-SPCC | MO001784-003-01 | 2024-07-19 18:24:46 | 2024-07-19 23:55:55 | 5698 |  | 0.12 | 1800 | 590
镍钝化 | DL0024055109-112 | DL0024055109-11 | 东方镍钝化750 | 甲 | 王贺阳 | S色差(来料双边氧化色差)X细划伤(来料板面偶有细划伤，挫伤) | 让步接收 | 991 | 991 | 1800 | 0.12 | 590 | 泰德通：750镍钝化工段镀镍，HV100-120,镀层≥1.2μM，纸管芯 ,整卷发货 | 20600023 | 镍钝化卷半成品 | 0.12-SPCC | 31310005 | 镍钝化卷 | 0.12-SPCC | MO001784-003-02 | 2024-07-19 18:24:46 | 2024-07-19 23:55:55 | 5698 |  | 0.12 | 1800 | 590
镍钝化 | DL0024055109-113 | DL0024055109-11 | 东方镍钝化750 | 乙 | 王晶晶 | X细划伤(来料板面偶有细划伤，挫伤)S色差(来料双边氧化色差) | 让步接收 | 991 | 991 | 1800 | 0.12 | 590 | 泰德通：750镍钝化工段镀镍，HV100-120,镀层≥1.2μM，纸管芯 ,整卷发货 | 20600023 | 镍钝化卷半成品 | 0.12-SPCC | 31310005 | 镍钝化卷 | 0.12-SPCC | MO001784-003-03 | 2024-07-19 18:24:46 | 2024-07-19 23:55:55 | 5698 |  | 0.12 | 1800 | 590
镍钝化 | DL0024055109-114 | DL0024055109-11 | 东方镍钝化750 | 乙 | 王晶晶 | S色差(来料双边氧化色差)X细划伤(来料板面偶有细划伤，挫伤) | 让步接收 | 921 | 921 | 1670 | 0.12 | 590 | 泰德通：750镍钝化工段镀镍，HV100-120,镀层≥1.2μM，纸管芯 ,整卷发货 | 20600023 | 镍钝化卷半成品 | 0.12-SPCC | 31310005 | 镍钝化卷 | 0.12-SPCC | MO001784-003-04 | 2024-07-19 18:24:46 | 2024-07-19 23:55:55 | 5698 |  | 0.12 | 1670 | 590
镍钝化 | DL0024055109-2111 | DL0024055109-211 | 东方镍钝化750 | 乙 | 王晶晶 | S色差(来料双边氧化色差，板面线条印镀后不明显)C挫伤(来料板面偶有挫伤) | 合格品 | 893 | 893 | 1600 | 0.12 | 590 | 泰德通：750镍钝化工段镀镍，HV100-120,镀层≥1.2μM，纸管芯 ,整卷发货 | 20600023 | 镍钝化卷半成品 | 0.12-SPCC | 31310005 | 镍钝化卷 | 0.12-SPCC | MO001784-004-01 | 2024-07-20 03:06:27 | 2024-07-20 06:43:54 | 5699 |  | 0.12 | 1600 | 590
镍钝化 | DL0024055109-2112 | DL0024055109-211 | 东方镍钝化750 | 乙 | 王晶晶 | C挫伤(来料板面偶有挫伤)S色差(来料双边氧化色差，板面线条印镀后不明显) | 合格品 | 903 | 903 | 1600 | 0.12 | 590 | 泰德通：750镍钝化工段镀镍，HV100-120,镀层≥1.2μM，纸管芯 ,整卷发货 | 20600023 | 镍钝化卷半成品 | 0.12-SPCC | 31310005 | 镍钝化卷 | 0.12-SPCC | MO001784-004-02 | 2024-07-20 03:06:27 | 2024-07-20 06:43:54 | 5699 |  | 0.12 | 1600 | 590
镍钝化 | DL0024055109-2113 | DL0024055109-211 | 东方镍钝化750 | 乙 | 王晶晶 | S色差(来料双边氧化色差，板面线条印镀后不明显)C挫伤(来料板面偶有挫伤) | 合格品 | 863 | 863 | 1550 | 0.12 | 590 | 泰德通：750镍钝化工段镀镍，HV100-120,镀层≥1.2μM，纸管芯 ,整卷发货 | 20600023 | 镍钝化卷半成品 | 0.12-SPCC | 31310005 | 镍钝化卷 | 0.12-SPCC | MO001784-004-03 | 2024-07-20 03:06:27 | 2024-07-20 06:43:54 | 5699 |  | 0.12 | 1550 | 590
镍钝化 | DL0024055109-221 | DL0024055109-22 | 东方镍钝化750 | 乙 | 王晶晶 | Y氧化边(来料双边氧化色差，板面偶有挫划伤，线条印镀后不明显，来料内30米顶伤印，来料板面中间小顶伤) | 让步接收 | 887 | 887 | 1600 | 0.12 | 590 | 泰德通：750镍钝化工段镀镍，HV100-120,镀层≥1.2μM，纸管芯 ,整卷发货 | 20600023 | 镍钝化卷半成品 | 0.12-SPCC | 31310005 | 镍钝化卷 | 0.12-SPCC | MO001784-005-01 | 2024-07-20 06:45:18 | 2024-07-20 09:05:18 | 5699 |  | 0.12 | 1600 | 590
镍钝化 | DL0024055109-222 | DL0024055109-22 | 东方镍钝化750 | 乙 | 王晶晶 | Y氧化边(来料双边氧化色差，板面偶有挫划伤，线条印镀后不明显，来料板面中间小顶伤) | 合格品 | 835 | 835 | 1510 | 0.12 | 590 | 泰德通：750镍钝化工段镀镍，HV100-120,镀层≥1.2μM，纸管芯 ,整卷发货 | 20600023 | 镍钝化卷半成品 | 0.12-SPCC | 31310005 | 镍钝化卷 | 0.12-SPCC | MO001784-005-02 | 2024-07-20 06:45:18 | 2024-07-20 09:05:18 | 5699 |  | 0.12 | 1510 | 590
镍钝化 | DL002407001121 | DL00240700112 | 东方镍钝化750 | 甲 | 王贺阳 | Y氧化边(来料双边氧化色差，来料板面暗线印，轻振纹，偶有擦划伤，镀后不明显。来料内20米顶伤划伤挫伤印) | 合格品 | 1902 | 1902 | 1630 | 0.254 | 590 | 海金杜门:750镍钝化工段镀镍，镍层要求A＞1.9μm，B＞0.38μm，上铁管芯，转东方退火工段 | 20600002 | 镍钝化卷半成品 | 0.254-SPCC | 31310013 | 镍钝化卷 | 0.254-SPCC | MO001954-001-01 | 2024-07-24 07:10:06 | 2024-07-24 10:43:05 | 5698 |  | 0.254 | 1630 | 590
镍钝化 | DL002407001122 | DL00240700112 | 东方镍钝化750 | 甲 | 王贺阳 | Y氧化边(来料双边氧化色差，来料板面暗线印，轻振纹，偶有擦划伤，镀后不明显。) | 合格品 | 1904 | 1904 | 1630 | 0.254 | 590 | 海金杜门:750镍钝化工段镀镍，镍层要求A＞1.9μm，B＞0.38μm，上铁管芯，转东方退火工段 | 20600002 | 镍钝化卷半成品 | 0.254-SPCC | 31310013 | 镍钝化卷 | 0.254-SPCC | MO001954-001-02 | 2024-07-24 07:10:06 | 2024-07-24 10:43:05 | 5698 |  | 0.254 | 1630 | 590
镍钝化 | DL002407001123 | DL00240700112 | 东方镍钝化750 | 乙 | 王晶晶 | Y氧化边(来料双边氧化色差，来料板面暗线印，轻振纹，偶有擦划伤，镀后不明显。来料尾20米顶伤划伤挫伤印。来料尾100米多个顶伤，传边大黑斑) | 合格品 | 1864 | 1864 | 1600 | 0.254 | 590 | 海金杜门:750镍钝化工段镀镍，镍层要求A＞1.9μm，B＞0.38μm，上铁管芯，转东方退火工段 | 20600002 | 镍钝化卷半成品 | 0.254-SPCC | 31310013 | 镍钝化卷 | 0.254-SPCC | MO001954-001-03 | 2024-07-24 07:10:06 | 2024-07-24 10:43:05 | 5698 |  | 0.254 | 1600 | 590 |  | 是 | 生峰
镍钝化 | DL002407004721 | DL00240700472 | 东方镍钝化750 | 甲 | 王贺阳 | Y氧化边(来料双边氧化色差，暗线印，镀后不明显。来料板面偶有擦划伤，来料内20米顶伤划伤挫伤印) | 合格品 | 1912 | 1912 | 1630 | 0.254 | 590 | 海金杜门：750镍钝化工段镀镍，镍层要求A＞1.9μm，B＞0.38μm，上铁管芯，转东方退火工段 | 20600002 | 镍钝化卷半成品 | 0.254-SPCC | 31310013 | 镍钝化卷 | 0.254-SPCC | MO001967-001-01 | 2024-07-25 08:43:46 | 2024-07-25 08:47:32 | 5698 |  | 0.254 | 1630 | 590 |  | 是 | 生峰
镍钝化 | DL002407004722 | DL00240700472 | 东方镍钝化750 | 甲 | 王贺阳 | Y氧化边(来料双边氧化色差，暗线印，镀后不明显。来料板面偶有擦划伤) | 合格品 | 1914 | 1914 | 1630 | 0.254 | 590 | 海金杜门：750镍钝化工段镀镍，镍层要求A＞1.9μm，B＞0.38μm，上铁管芯，转东方退火工段 | 20600002 | 镍钝化卷半成品 | 0.254-SPCC | 31310013 | 镍钝化卷 | 0.254-SPCC | MO001967-001-02 | 2024-07-25 08:43:46 | 2024-07-25 08:47:32 | 5698 |  | 0.254 | 1630 | 590
镍钝化 | DL002407004723 | DL00240700472 | 东方镍钝化750 | 甲 | 王贺阳 | Y氧化边(来料双边氧化色差，暗线印，镀后不明显。来料板面偶有擦划伤，来料尾20米顶伤划伤挫伤印。来料传侧2公分粘钢印) | 合格品 | 1904 | 1904 | 1620 | 0.254 | 590 | 海金杜门：750镍钝化工段镀镍，镍层要求A＞1.9μm，B＞0.38μm，上铁管芯，转东方退火工段 | 20600002 | 镍钝化卷半成品 | 0.254-SPCC | 31310013 | 镍钝化卷 | 0.254-SPCC | MO001967-001-03 | 2024-07-25 08:43:46 | 2024-07-25 08:47:32 | 5698 |  | 0.254 | 1620 | 590
镍钝化 | DL002407004711 | DL00240700471 | 东方镍钝化750 | 乙 | 王晶晶 | Y氧化边(来料双边氧化色差，来料板面暗线印，轻振纹，偶有擦划伤，镀后不明显。来料内20米顶伤划伤挫伤印，来料内40米传边2公分粘钢) | 合格品 | 1918 | 1918 | 1620 | 0.254 | 590 | 海金杜门：750镍钝化工段镀镍，镍层要求A＞1.9μm，B＞0.38μm，上铁管芯，转东方退火工段 | 20600002 | 镍钝化卷半成品 | 0.254-SPCC | 31310013 | 镍钝化卷 | 0.254-SPCC | MO001967-002-01 | 2024-07-24 17:04:07 | 2024-07-24 21:12:45 | 5699 |  | 0.254 | 1620 | 590
镍钝化 | DL002407004712 | DL00240700471 | 东方镍钝化750 | 乙 | 王晶晶 | Y氧化边(来料双边氧化色差，来料板面暗线印，轻振纹，偶有擦划伤，镀后不明显。尾20米传边撞伤) | 合格品 | 1920 | 1920 | 1620 | 0.254 | 590 | 海金杜门：750镍钝化工段镀镍，镍层要求A＞1.9μm，B＞0.38μm，上铁管芯，转东方退火工段 | 20600002 | 镍钝化卷半成品 | 0.254-SPCC | 31310013 | 镍钝化卷 | 0.254-SPCC | MO001967-002-02 | 2024-07-24 17:04:07 | 2024-07-24 21:12:45 | 5699 |  | 0.254 | 1620 | 590
镍钝化 | DL002407004713 | DL00240700471 | 东方镍钝化750 | 乙 | 王晶晶 | Y氧化边(来料双边氧化色差，来料板面暗线印，轻振纹，偶有擦划伤，镀后不明显。来料尾20米顶伤划伤挫伤印) | 合格品 | 1940 | 1940 | 1650 | 0.254 | 590 | 海金杜门：750镍钝化工段镀镍，镍层要求A＞1.9μm，B＞0.38μm，上铁管芯，转东方退火工段 | 20600002 | 镍钝化卷半成品 | 0.254-SPCC | 31310013 | 镍钝化卷 | 0.254-SPCC | MO001967-002-03 | 2024-07-24 17:04:07 | 2024-07-24 21:12:45 | 5699 |  | 0.254 | 1650 | 590
镍钝化 | DL0024070011111 | DL002407001111 | 东方镍钝化750 | 乙 | 王晶晶 | Y氧化边(来料双边氧化色差，来料板面暗线印，偶有擦划伤，镀后不明显。来料内20米顶伤划伤挫伤印) | 合格品 | 1980 | 1980 | 1700 | 0.254 | 590 | 海金杜门：750镍钝化工段镀镍，镍层要求A＞1.9μm，B＞0.38μm，上铁管芯，转东方退火工段 | 20600002 | 镍钝化卷半成品 | 0.254-SPCC | 31310013 | 镍钝化卷 | 0.254-SPCC | MO001967-003-01 | 2024-07-24 10:43:48 | 2024-07-24 13:48:57 | 5699 |  | 0.254 | 1700 | 590
镍钝化 | DL0024070011112 | DL002407001111 | 东方镍钝化750 | 乙 | 王晶晶 | Y氧化边(来料双边氧化色差，来料板面暗线印，偶有擦划伤，镀后不明显。来料内20米顶伤划伤挫伤印) | 合格品 | 2020 | 2020 | 1730 | 0.254 | 590 | 海金杜门：750镍钝化工段镀镍，镍层要求A＞1.9μm，B＞0.38μm，上铁管芯，转东方退火工段 | 20600002 | 镍钝化卷半成品 | 0.254-SPCC | 31310013 | 镍钝化卷 | 0.254-SPCC | MO001967-003-02 | 2024-07-24 10:43:48 | 2024-07-24 13:48:57 | 5699 |  | 0.254 | 1730 | 590 |  | 是 | 生峰
镍钝化 | DL002407001021 | DL00240700102 | 东方镍钝化750 | 乙 | 王晶晶 | Y氧化边(来料双边氧化色差，来料板面暗线印，轻振纹，偶有擦划伤，镀后不明显。来料内20米顶伤划伤挫伤印，来料内100米操边10公分压伤印) | 合格品 | 1710 | 1710 | 1460 | 0.254 | 590 | 海金杜门：750镍钝化工段镀镍，镍层要求A＞1.9μm，B＞0.38μm，上铁管芯，转东方退火工段 | 20600002 | 镍钝化卷半成品 | 0.254-SPCC | 31310013 | 镍钝化卷 | 0.254-SPCC | MO001967-004-01 | 2024-07-25 18:46:33 | 2024-07-25 19:00:45 | 5699 |  | 0.254 | 1460 | 590 |  | 是 | 生峰
镍钝化 | DL002407001022 | DL00240700102 | 东方镍钝化750 | 乙 | 王晶晶 | Y氧化边(料双边氧化色差，来料板面暗线印，轻振纹，偶有擦划伤，镀后不明显。内10米板面脱镍) | 合格品 | 1554 | 1554 | 1330 | 0.254 | 590 | 海金杜门：750镍钝化工段镀镍，镍层要求A＞1.9μm，B＞0.38μm，上铁管芯，转东方退火工段 | 20600002 | 镍钝化卷半成品 | 0.254-SPCC | 31310013 | 镍钝化卷 | 0.254-SPCC | MO001967-004-02 | 2024-07-25 18:46:33 | 2024-07-25 19:00:45 | 5699 |  | 0.254 | 1330 | 590 |  | 是 | 生峰