## sheet1
工序名称 | 新卷号 | 批号 | 机组名称 | 班组 | 参与人 | 不良现象 | 判定结果 | 来料重量 | 出料重量 | 出料长度 | 出料厚度 | 出料宽度 | 工序要求 | 来料编码 | 来料名称 | 来料规格 | 产品编码 | 产品名称 | 产品规格 | 子计划号 | 开始时间 | 产出时间 | 操作工人 | 报工人 | 来料厚度 | 来料长度 | 来料宽度 | 子计划号要求 | 报表审核 | 审核人
最终平整 | JG1224080035 | JG1224080035 | 九天850平整 | 甲 | 马晓飞 | K孔洞(71米传40毫米1个0.152112米传335毫米1个0.12,282米传683毫米1个0.18平方毫米) | 合格品 | 5520 | 5486 | 10170 | 0.1 | 710 | 平整 | 20100028 | 轧硬 | 0.4*710-SPCC | 30210015 | 光亮卷 | 0.1-SPCC | MO002344-015 | 2024-08-15 05:44:26 | 2024-08-15 07:17:21 | 5767 |  | 0.1 | 10130 | 710
最终平整 | JG1224080038 | JG1224080038 | 九天850平整 | 甲 | 马晓飞 |  | 合格品 | 7770 | 7704 | 14050 | 0.1 | 710 | 平整 | 20100028 | 轧硬 | 0.4*710-SPCC | 30210015 | 光亮卷 | 0.1-SPCC | MO002344-017 | 2024-08-14 23:42:41 | 2024-08-15 01:06:07 | 5767 |  | 0.1 | 14170 | 710
最终平整 | JG1224080054 | JG1224080054 | 九天850平整 | 甲 | 刘勇 | H花辊印(操作侧20CM左右) | 合格品 | 7670 | 7646 | 14020 | 0.1 | 710 | 平整 | 20100028 | 轧硬 | 0.4*710-SPCC | 30210015 | 光亮卷 | 0.1-SPCC | MO002344-034 | 2024-08-15 04:19:23 | 2024-08-15 05:43:45 | 5766 |  | 0.1 | 13970 | 710
最终平整 | JG1224080057 | JG1224080057 | 九天850平整 | 甲 | 刘勇 |  | 合格品 | 7630 | 7550 | 13790 | 0.1 | 710 | 平整 | 20100028 | 轧硬 | 0.4*710-SPCC | 30210015 | 光亮卷 | 0.1-SPCC | MO002344-037 | 2024-08-14 21:47:32 | 2024-08-14 23:42:15 | 5766 |  | 0.1 | 13850 | 710
最终平整 | JG1224080062 | JG1224080062 | 九天850平整 | 甲 | 马晓飞 | K孔洞(227米传656毫米1个0.18,692/696米传675毫米2个0.18/0.12,2494-2511米传28-77毫米13个0.06-3.24平方毫米),C挫伤(12590米左右（来料跑偏）) | 合格品 | 7710 | 7692 | 14190 | 0.1 | 710 | 平整 | 20100028 | 轧硬 | 0.4*710-SPCC | 30210015 | 光亮卷 | 0.1-SPCC | MO002344-042 | 2024-08-15 02:43:20 | 2024-08-15 04:19:00 | 5767 |  | 0.1 | 14120 | 710
最终平整 | JG1224080085 | JG1224080085 | 九天850平整 | 甲 | 刘勇 | K孔洞(107-186米传606-690毫米43个0.06-0.42平方毫米已夹纸 282米传47毫米1个0.12平方毫米),S松花印(尾部1000米板面偶有) | 合格品 | 7760 | 7714 | 14150 | 0.1 | 710 | 平整 | 20100028 | 轧硬 | 0.4*710-SPCC | 30210015 | 光亮卷 | 0.1-SPCC | MO002466-023 | 2024-08-15 01:06:20 | 2024-08-15 02:43:00 | 5766 |  | 0.1 | 14200 | 710