## sheet1
工序名称 | 新卷号 | 批号 | 机组名称 | 班组 | 参与人 | 不良现象 | 判定结果 | 来料重量 | 出料重量 | 出料长度 | 出料厚度 | 出料宽度 | 工序要求 | 来料编码 | 来料名称 | 来料规格 | 产品编码 | 产品名称 | 产品规格 | 子计划号 | 开始时间 | 产出时间 | 操作工人 | 报工人 | 来料厚度 | 来料长度 | 来料宽度 | 子计划号要求 | 报表审核 | 审核人
铬钝化 | JG1224070310 | JG1224070310 | 东方铬钝化750 | 乙 | 李澍 | 白斑 辊印 条印 外200米来料铁桶顶伤印 | 合格品 | 5120 | 5101 | 7260 | 0.15 | 610 | 镀铬量80-100 | 30210011 | 光亮卷 | 0.15-SPCC | 30110011 | 铬钝化卷 | 0.15-SPCC | MO002348-003 | 2024-08-14 21:16:01 | 2024-08-14 23:55:06 | 5656 |  | 0.15 | 7240 | 610
铬钝化 | JG12240706671 | JG1224070667 | 东方铬钝化750 | 甲 | 周建锋 | 来料振纹，辊印色差 | 合格品 | 4921 | 4921 | 7190 | 0.15 | 610 | 0.15镀铬量80-100 | 30210011 | 光亮卷 | 0.15-SPCC | 30110011 | 铬钝化卷 | 0.15-SPCC | MO002520-003-01 | 2024-08-14 18:28:03 | 2024-08-14 19:23:17 | 5658 |  | 0.15 | 7190 | 610
铬钝化 | JG12240706672 | JG1224070667 | 东方铬钝化750 | 甲 | 周建锋 | 来料振纹，色差辊印 | 合格品 | 2295 | 2295 | 3360 | 0.15 | 610 | 0.15镀铬量80-100 | 30210011 | 光亮卷 | 0.15-SPCC | 30110011 | 铬钝化卷 | 0.15-SPCC | MO002520-003-02 | 2024-08-14 18:28:03 | 2024-08-14 19:23:17 | 5658 |  | 0.15 | 3360 | 610
铬钝化 | JG122407055412 | JG122407055412 | 东方铬钝化950 | 甲 | 韩康 | S色差(来料整卷中间色差 尾顶伤印) | 让步接收 | 3780 | 3769 | 6960 | 0.1 | 710 | 、 | 30210015 | 光亮卷 | 0.1-SPCC | 30110014 | 铬钝化卷 | 0.1-SPCC | MO002617-001 | 2024-08-14 10:14:09 | 2024-08-14 10:33:01 | 5660 |  | 0.1 | 7000 | 710
铬钝化 | JL0024040130-12 | JL0024040130-12 | 东方铬钝化750 | 甲 | 周建锋 | 来料板面色差，辊印，2140米操边1cm处鼓包，4700米横向8.85，大小0.17，白斑 | 合格品 | 2996 | 2989 | 5060 | 0.125 | 610 | 0.15镀铬量80-100 | 30210004 | 光亮卷 | 0.125-SPCC | 30110004 | 铬钝化卷 | 0.125-SPCC | MO002618-002 | 2024-08-14 19:23:40 | 2024-08-14 20:03:35 | 5658 |  | 0.125 | 5060 | 610
铬钝化 | JL0024040127-222 | JL0024040127-222 | 东方铬钝化750 | 乙 | 李澍 | 白斑 辊印 条印 150米操109大小0.23 | 合格品 | 1916 | 1907 | 3280 | 0.125 | 610 | 0.15镀铬量80-100 | 30210004 | 光亮卷 | 0.125-SPCC | 30110004 | 铬钝化卷 | 0.125-SPCC | MO002618-005 | 2024-08-15 01:32:16 | 2024-08-15 01:33:25 | 5656 |  | 0.125 | 3300 | 610
铬钝化 | JG1224070487 | JG1224070487 | 东方铬钝化750 | 甲 | 孙锋 | 来料板面色差，辊印，亮斑点，振纹 | 合格品 | 6732 | 6515 | 9480 | 0.15 | 610 | 0.15镀铬量80-100 | 30210011 | 光亮卷 | 0.15-SPCC | 30110011 | 铬钝化卷 | 0.15-SPCC | MO002618-022 | 2024-08-14 20:04:31 | 2024-08-14 21:15:20 | 5658 |  | 0.15 | 9700 | 610
铬钝化 | JG122407040111 | JG122407040111 | 东方铬钝化950 | 乙 | 李志祥 | 花辊印 色差 乳化斑 | 让步接收 | 5890 | 5865 | 10930 | 0.1 | 710 | / |  |  |  | 30110014 | 铬钝化卷 | 0.1-SPCC | MO002619-001 | 2024-08-14 07:55:30 | 2024-08-14 09:03:57 | 5653 |  | 0.1 | 10950 | 710
铬钝化 | JG12240706871 | JG12240706871 | 东方铬钝化750 | 甲 | 孙锋 | 来料操边起筋，色差，辊印，亮斑点，白条印 | 合格品 | 2970 | 2667 | 5840 | 0.1 | 610 | / | 30210015 | 光亮卷 | 0.1-SPCC | 30110014 | 铬钝化卷 | 0.1-SPCC | MO002628-001 | 2024-08-14 16:46:55 | 2024-08-14 18:27:44 | 5658 |  | 0.1 | 6500 | 610
铬钝化 | JG12240706141 | JG12240706141 | 东方铬钝化750 | 甲 | 周建锋 | 5685-5695米横向9-20mm处6个孔洞，大小0.11-0.17，色差，辊印，白斑 | 让步接收 | 2938 | 2795 | 6080 | 0.1 | 610 | / | 30210015 | 光亮卷 | 0.1-SPCC | 30110014 | 铬钝化卷 | 0.1-SPCC | MO002628-002 | 2024-08-14 14:45:08 | 2024-08-14 15:41:22 | 5658 |  | 0.1 | 6400 | 610
铬钝化 | JG12240706961 | JG12240706961 | 东方铬钝化750 | 甲 | 孙锋 | 2050米-2075米横向524MM大小0.11-0.23MM5个孔洞，4190米横向518MM大小0.11MM1个孔洞，来料整卷花辊印重 |  | 1964 | 1949 | 4260 | 0.1 | 610 | / |  |  |  | 30110014 | 铬钝化卷 | 0.1-SPCC | MO002628-004 | 2024-08-14 14:10:49 | 2024-08-14 14:44:41 | 5658 |  | 0.1 | 4290 | 610
铬钝化 | JG12240706962 | JG12240706962 | 东方铬钝化750 | 甲 | 孙锋 | 来料板面色差，辊印，白条印，亮斑点 | 让步接收 | 2678 | 2669 | 5780 | 0.1 | 610 | / | 30210015 | 光亮卷 | 0.1-SPCC | 30110014 | 铬钝化卷 | 0.1-SPCC | MO002628-005 | 2024-08-14 15:41:44 | 2024-08-14 16:45:57 | 5658 |  | 0.1 | 5820 | 610
铬钝化 | JG912407000921 | JG91240700092 | 东方铬钝化750 | 乙 | 李澍 |  | 合格品 | 2021 | 2021 | 4300 | 0.1 | 630 | / | 30210015 | 光亮卷 | 0.1-SPCC | 30110014 | 铬钝化卷 | 0.1-SPCC | MO002628-022-01 | 2024-08-14 23:56:20 | 2024-08-15 01:32:05 | 5656 |  | 0.1 | 4300 | 630
铬钝化 | JG912407000922 | JG91240700092 | 东方铬钝化750 | 乙 | 李澍 |  | 合格品 | 2027 | 2027 | 4300 | 0.1 | 630 | / | 30210015 | 光亮卷 | 0.1-SPCC | 30110014 | 铬钝化卷 | 0.1-SPCC | MO002628-022-02 | 2024-08-14 23:56:20 | 2024-08-15 01:32:05 | 5656 |  | 0.1 | 4300 | 630
铬钝化 | JG912407000923 | JG91240700092 | 东方铬钝化750 | 乙 | 李澍 |  | 合格品 | 2057 | 2057 | 4360 | 0.1 | 630 | / | 30210015 | 光亮卷 | 0.1-SPCC | 30110014 | 铬钝化卷 | 0.1-SPCC | MO002628-022-03 | 2024-08-14 23:56:20 | 2024-08-15 01:32:05 | 5656 |  | 0.1 | 4360 | 630
铬钝化 | JG912407001321 | JG91240700132 | 东方铬钝化750 | 乙 | 李澍 |  | 合格品 | 2043 | 2043 | 4320 | 0.1 | 630 | / | 30210015 | 光亮卷 | 0.1-SPCC | 30110014 | 铬钝化卷 | 0.1-SPCC | MO002628-024-01 | 2024-08-14 23:55:18 | 2024-08-14 23:56:04 | 5656 |  | 0.1 | 4320 | 630
铬钝化 | JG912407001322 | JG91240700132 | 东方铬钝化750 | 乙 | 李澍 |  | 合格品 | 2047 | 2047 | 4320 | 0.1 | 630 | / | 30210015 | 光亮卷 | 0.1-SPCC | 30110014 | 铬钝化卷 | 0.1-SPCC | MO002628-024-02 | 2024-08-14 23:55:18 | 2024-08-14 23:56:04 | 5656 |  | 0.1 | 4320 | 630
铬钝化 | JG912407001323 | JG91240700132 | 东方铬钝化750 | 乙 | 李澍 |  | 合格品 | 2071 | 2071 | 4370 | 0.1 | 630 | / | 30210015 | 光亮卷 | 0.1-SPCC | 30110014 | 铬钝化卷 | 0.1-SPCC | MO002628-024-03 | 2024-08-14 23:55:18 | 2024-08-14 23:56:04 | 5656 |  | 0.1 | 4370 | 630
铬钝化 | JG122407037311 | JG12240703731 | 东方铬钝化950 | 乙 | 李志祥 | 锈斑点 色差 乳化斑 | 让步接收 | 2255 | 2255 | 4200 | 0.1 | 710 | / | 30210015 | 光亮卷 | 0.1-SPCC | 30110014 | 铬钝化卷 | 0.1-SPCC | MO002662-001-01 | 2024-08-15 05:10:48 | 2024-08-15 05:11:54 | 5653 |  | 0.1 | 4200 | 710
铬钝化 | JG122407037312 | JG12240703731 | 东方铬钝化950 | 乙 | 李志祥 | 锈斑点 色差 乳化斑 | 让步接收 | 2255 | 2255 | 4200 | 0.1 | 710 | / | 30210015 | 光亮卷 | 0.1-SPCC | 30110014 | 铬钝化卷 | 0.1-SPCC | MO002662-001-02 | 2024-08-15 05:10:48 | 2024-08-15 05:11:54 | 5653 |  | 0.1 | 4200 | 710
铬钝化 | JG122407037313 | JG12240703731 | 东方铬钝化950 | 乙 | 李志祥 | 锈斑点 色差 乳化斑 | 让步接收 | 2183 | 2183 | 4070 | 0.1 | 710 | / | 30210015 | 光亮卷 | 0.1-SPCC | 30110014 | 铬钝化卷 | 0.1-SPCC | MO002662-001-03 | 2024-08-15 05:10:48 | 2024-08-15 05:11:54 | 5653 |  | 0.1 | 4070 | 710
铬钝化 | JG122407037821 | JG122407037821 | 东方铬钝化950 | 甲 | 韩康 | 10082米孔洞大小0.53操254 锈斑点 | 合格品 | 5680 | 5665 | 10600 | 0.1 | 710 | / | 30210015 | 光亮卷 | 0.1-SPCC | 30110014 | 铬钝化卷 | 0.1-SPCC | MO002662-002 | 2024-08-14 20:04:00 | 2024-08-14 23:21:14 | 5660 |  | 0.1 | 10620 | 710
铬钝化 | JG12240703712 | JG12240703712 | 东方铬钝化950 | 甲 | 韩康 | S色差(色差 条印 尾锈斑 亮斑) | 合格品 | 6715 | 6701 | 12360 | 0.1 | 710 | / | 30210015 | 光亮卷 | 0.1-SPCC | 30110014 | 铬钝化卷 | 0.1-SPCC | MO002662-003 | 2024-08-14 18:39:48 | 2024-08-14 18:41:18 | 5660 |  | 0.1 | 12510 | 710
铬钝化 | JG12240703941 | JG12240703941 | 东方铬钝化950 | 甲 | 韩康 | S色差(色差 条印 亮斑) | 合格品 | 6540 | 6523 | 12160 | 0.1 | 710 | / | 30210015 | 光亮卷 | 0.1-SPCC | 30110014 | 铬钝化卷 | 0.1-SPCC | MO002662-004 | 2024-08-14 20:00:01 | 2024-08-14 20:01:40 | 5660 |  | 0.1 | 12310 | 710
铬钝化 | JG12240703732 | JG12240703732 | 东方铬钝化950 | 甲 | 韩康 | S色差(色差 尾撞伤 顶伤印) | 让步接收 | 6680 | 6665 | 12460 | 0.1 | 710 | / | 30210015 | 光亮卷 | 0.1-SPCC | 30110014 | 铬钝化卷 | 0.1-SPCC | MO002662-005 | 2024-08-14 12:19:41 | 2024-08-14 12:20:54 | 5660 |  | 0.1 | 12620 | 710
铬钝化 | JG12240703702 | JG12240703702 | 东方铬钝化950 | 甲 | 韩康 | S色差(色差 条印 亮斑) | 合格品 | 6705 | 6689 | 12460 | 0.1 | 710 | / | 30210015 | 光亮卷 | 0.1-SPCC | 30110014 | 铬钝化卷 | 0.1-SPCC | MO002662-006 | 2024-08-14 13:39:33 | 2024-08-14 13:40:35 | 5660 |  | 0.1 | 12600 | 710
铬钝化 | JG122407071422 | JG122407071422 | 东方铬钝化950 | 甲 | 韩康 | S色差(色差 尾来料顶伤折印) | 让步接收 | 3510 | 3499 | 6450 | 0.1 | 710 | / | 30210015 | 光亮卷 | 0.1-SPCC | 30110014 | 铬钝化卷 | 0.1-SPCC | MO002662-007 | 2024-08-14 15:44:43 | 2024-08-14 15:46:03 | 5660 |  | 0.1 | 6500 | 710
铬钝化 | JG12240800031 | JG12240800031 | 东方铬钝化950 | 乙 | 李志祥 | 边部水锈斑 乳化斑 条印 收卷不齐 | 合格品 | 7000 | 6967 | 13040 | 0.1 | 710 | / | 30210015 | 光亮卷 | 0.1-SPCC | 30110014 | 铬钝化卷 | 0.1-SPCC | MO002662-010 | 2024-08-15 02:20:21 | 2024-08-15 02:21:05 | 5653 |  | 0.1 | 13100 | 710
铬钝化 | JG122407041412 | JG122407041412 | 东方铬钝化950 | 乙 | 李志祥 | 乳化斑 色差 条印 | 合格品 | 3485 | 3479 | 6500 | 0.1 | 710 | / | 30210015 | 光亮卷 | 0.1-SPCC | 30110014 | 铬钝化卷 | 0.1-SPCC | MO002662-011 | 2024-08-15 07:46:13 | 2024-08-15 07:47:15 | 5653 |  | 0.1 | 6520 | 710
铬钝化 | JG122407041421 | JG122407041421 | 东方铬钝化950 | 乙 | 李志祥 | 卷芯收卷不齐 乳化斑 色差 辊印 |  | 3230 | 3207 | 6000 | 0.1 | 710 | / |  |  |  | 30110014 | 铬钝化卷 | 0.1-SPCC | MO002662-013 | 2024-08-15 07:03:46 | 2024-08-15 07:04:14 | 5653 |  | 0.1 | 6000 | 710
铬钝化 | JG122407041411 | JG122407041411 | 东方铬钝化950 | 甲 | 韩康 |  | 合格品 | 3490 | 3473 | 6460 | 0.1 | 710 | / | 30210015 | 光亮卷 | 0.1-SPCC | 30110014 | 铬钝化卷 | 0.1-SPCC | MO002662-015 | 2024-08-14 17:13:03 | 2024-08-14 17:13:27 | 5660 |  | 0.1 | 6500 | 710
铬钝化 | JG122407037511 | JG122407037511 | 东方铬钝化950 | 甲 | 韩康 | S色差(色差 两边边部发黄 条印) | 让步接收 | 3370 | 3359 | 6270 | 0.1 | 710 | / | 30210015 | 光亮卷 | 0.1-SPCC | 30110014 | 铬钝化卷 | 0.1-SPCC | MO002662-017 | 2024-08-14 16:26:27 | 2024-08-14 16:27:59 | 5660 |  | 0.1 | 6300 | 710
铬钝化 | JG12240703692 | JG12240703692 | 东方铬钝化950 | 甲 | 韩康 | S色差(来料黄条印 碱液斑) | 让步接收 | 6750 | 6731 | 12430 | 0.1 | 710 | / | 30210015 | 光亮卷 | 0.1-SPCC | 30110014 | 铬钝化卷 | 0.1-SPCC | MO002662-018 | 2024-08-14 14:46:34 | 2024-08-14 14:58:51 | 5660 |  | 0.1 | 12460 | 710
铬钝化 | JG12240703781 | JG12240703781 | 东方铬钝化950 | 乙 | 李志祥 | 乳化斑 振纹 色差 | 合格品 | 6790 | 6775 | 12690 | 0.1 | 710 | / | 30210015 | 光亮卷 | 0.1-SPCC | 30110014 | 铬钝化卷 | 0.1-SPCC | MO002662-019 | 2024-08-15 00:47:48 | 2024-08-15 00:48:13 | 5653 |  | 0.1 | 12720 | 710
铬钝化 | JG122407036911 | JG122407036911 | 东方铬钝化950 | 乙 | 李志祥 | 乳化斑 色差 3215米孔洞大小3.36操428 卷芯收卷不齐 | 合格品 | 6310 | 6289 | 11600 | 0.1 | 710 | / | 30210015 | 光亮卷 | 0.1-SPCC | 30110014 | 铬钝化卷 | 0.1-SPCC | MO002662-024 | 2024-08-15 03:40:29 | 2024-08-15 03:41:13 | 5653 |  | 0.1 | 11630 | 710
铬钝化 | JG122407042021 | JG122407042021 | 东方铬钝化950 | 甲 | 韩康 |  | 合格品 | 5090 | 5091 | 9550 | 0.1 | 710 | / | 30210015 | 光亮卷 | 0.1-SPCC | 30110014 | 铬钝化卷 | 0.1-SPCC | MO002662-025 | 2024-08-14 15:35:00 | 2024-08-14 15:35:32 | 5660 |  | 0.1 | 9550 | 710
铬钝化 | JG12240703152 | JG12240703152 | 东方铬钝化950 | 乙 | 李志祥 | 来料黄条印 4000米内黄条印重 色差条印 振纹 | 让步接收 | 5820 | 5801 | 10060 | 0.1 | 760 | / |  |  |  | 30110014 | 铬钝化卷 | 0.1-SPCC | MO002664-002 | 2024-08-15 06:21:43 | 2024-08-15 06:22:28 | 5653 |  | 0.1 | 10090 | 760
铬钝化 | JG122406014321 | JG122406014321 | 东方铬钝化950 | 甲 | 韩康 | S色差(色差 5760米2个孔洞 横向246.9-247.7 大小2.74-2.56 花辊印) |  | 2990 | 2973 | 5840 | 0.1 | 680 | / |  |  |  | 30110014 | 铬钝化卷 | 0.1-SPCC | MO002674-001 | 2024-08-14 14:42:42 | 2024-08-14 14:45:27 | 5660 |  | 0.1 | 0 | 680
铬钝化 | JG1224070573 | JG1224070573 | 东方铬钝化750 | 乙 | 李澍 | 白斑 辊印 条印 色差 | 让步接收 | 6536 | 6527 | 9580 | 0.15 | 610 | 0.15规格镀铬量80-100 | 30210011 | 光亮卷 | 0.15-SPCC | 30110011 | 铬钝化卷 | 0.15-SPCC | MO002694-021 | 2024-08-15 06:03:06 | 2024-08-15 06:03:39 | 5656 |  | 0.15 | 9530 | 610
铬钝化 | JG1224070640 | JG1224070640 | 东方铬钝化750 | 乙 | 李澍 | 白斑 色差 辊印 滑桶剪下600米 | 让步接收 | 6508 | 6041 | 8830 | 0.15 | 610 | 0.15规格镀铬量80-100 | 30210011 | 光亮卷 | 0.15-SPCC | 30110011 | 铬钝化卷 | 0.15-SPCC | MO002694-022 | 2024-08-15 07:40:07 | 2024-08-15 07:41:02 | 5656 |  | 0.15 | 9450 | 610
铬钝化 | JG1224070547 | JG1224070547 | 东方铬钝化750 | 乙 | 李澍 | 色差 白斑 辊印 边部发白 亮斑 | 让步接收 | 6546 | 6529 | 9360 | 0.15 | 610 | 0.15规格镀铬量80-100 | 30210011 | 光亮卷 | 0.15-SPCC | 30110011 | 铬钝化卷 | 0.15-SPCC | MO002694-023 | 2024-08-15 08:12:29 | 2024-08-15 08:13:11 | 5656 |  | 0.15 | 9330 | 610
铬钝化 | JG1224070664 | JG1224070664 | 东方铬钝化750 | 乙 | 李澍 | 色差 白斑 辊印 条印 | 合格品 | 7132 | 7113 | 10560 | 0.15 | 610 | 0.15规格镀铬量80-100 | 30210011 | 光亮卷 | 0.15-SPCC | 30110011 | 铬钝化卷 | 0.15-SPCC | MO002694-024 | 2024-08-15 01:33:48 | 2024-08-15 06:00:46 | 5656 |  | 0.15 | 10530 | 610