## sheet1
工序名称 | 新卷号 | 批号 | 机组名称 | 班组 | 参与人 | 不良现象 | 判定结果 | 来料重量 | 出料重量 | 出料长度 | 出料厚度 | 出料宽度 | 工序要求 | 来料编码 | 来料名称 | 来料规格 | 产品编码 | 产品名称 | 产品规格 | 子计划号 | 开始时间 | 产出时间 | 操作工人 | 报工人 | 来料厚度 | 来料长度 | 来料宽度 | 子计划号要求 | 报表审核 | 审核人
纵剪 | DL1224080015 | SB124710308000 | 九天纵剪机 | 甲 | 沈严松,杨久明 |  | 合格品 | 5660 | 5660 | 1070 | 1.2 | 565 | 需测量同板差，同板差控制在0.01MM以内，如超差此件料不做 | 11010026 | 原钢卷 | 1.2*1230-SPCC | 20100125 | 轧硬 | 1.2*565-SPCC | MO002638-001-01 | 2024-08-14 08:40:09 | 2024-08-14 08:42:17 | 5833 |  | 1.2 | 1070 | 565
纵剪 | DL1224080016 | SB124710308000 | 九天纵剪机 | 甲 | 沈严松,杨久明 |  | 合格品 | 5655 | 5655 | 1070 | 1.2 | 565 | 需测量同板差，同板差控制在0.01MM以内，如超差此件料不做 | 11010026 | 原钢卷 | 1.2*1230-SPCC | 20100125 | 轧硬 | 1.2*565-SPCC | MO002638-001-02 | 2024-08-14 08:40:09 | 2024-08-14 08:42:17 | 5833 |  | 1.2 | 1070 | 565
纵剪 | DL1224080017 | SB124710308000 | 九天纵剪机 | 甲 | 沈严松,杨久明 |  | 合格品 | 5500 | 5500 | 1045 | 1.2 | 565 | 需测量同板差，同板差控制在0.01MM以内，如超差此件料不做 | 11010026 | 原钢卷 | 1.2*1230-SPCC | 20100125 | 轧硬 | 1.2*565-SPCC | MO002638-001-03 | 2024-08-14 08:40:09 | 2024-08-14 08:42:17 | 5833 |  | 1.2 | 1045 | 565
纵剪 | DL1224080018 | SB124710308000 | 九天纵剪机 | 甲 | 沈严松,杨久明 |  | 合格品 | 5495 | 5495 | 1045 | 1.2 | 565 | 需测量同板差，同板差控制在0.01MM以内，如超差此件料不做 | 11010026 | 原钢卷 | 1.2*1230-SPCC | 20100125 | 轧硬 | 1.2*565-SPCC | MO002638-001-04 | 2024-08-14 08:40:09 | 2024-08-14 08:42:17 | 5833 |  | 1.2 | 1045 | 565
纵剪 | JG1224080259 | SA124716304900 | 九天纵剪机 | 乙 | 钱康,叶伟 |  | 合格品 | 14140 | 14140 | 6055 | 0.4 | 760 | 按+2MM工艺生产 | 11010008 | 原钢卷 | 0.4*1530-SPCC | 20100142 | 轧硬 | 0.4*760-SPCC | MO002639-002-01 | 2024-08-14 19:12:52 | 2024-08-14 19:14:06 | 5835 |  | 0.4 | 6055 | 760 |  | 是 | 何化林
纵剪 | JG1224080260 | SA124716304900 | 九天纵剪机 | 乙 | 钱康,叶伟 |  | 合格品 | 14155 | 14155 | 6055 | 0.4 | 760 | 按+2MM工艺生产 | 11010008 | 原钢卷 | 0.4*1530-SPCC | 20100142 | 轧硬 | 0.4*760-SPCC | MO002639-002-02 | 2024-08-14 19:12:52 | 2024-08-14 19:14:06 | 5835 |  | 0.4 | 6055 | 760 |  | 是 | 何化林
纵剪 | JG1224080249 | SA124716307700 | 九天纵剪机 | 乙 | 钱康,叶伟 |  | 合格品 | 13940 | 13940 | 5980 | 0.4 | 760 | 按+2MM工艺生产 | 11010008 | 原钢卷 | 0.4*1530-SPCC | 20100142 | 轧硬 | 0.4*760-SPCC | MO002639-003-01 | 2024-08-14 09:15:58 | 2024-08-14 12:32:41 | 5835 |  | 0.4 | 5980 | 760 |  | 是 | 何化林
纵剪 | JG1224080250 | SA124716307700 | 九天纵剪机 | 乙 | 钱康,叶伟 |  | 合格品 | 13950 | 13950 | 5980 | 0.4 | 760 | 按+2MM工艺生产 | 11010008 | 原钢卷 | 0.4*1530-SPCC | 20100142 | 轧硬 | 0.4*760-SPCC | MO002639-003-02 | 2024-08-14 09:15:58 | 2024-08-14 12:32:41 | 5835 |  | 0.4 | 5980 | 760 |  | 是 | 何化林
纵剪 | JG1224080255 | SA124716305200 | 九天纵剪机 | 乙 | 钱康,叶伟 |  | 合格品 | 14315 | 14315 | 6150 | 0.4 | 760 | 按+2MM工艺生产 | 11010008 | 原钢卷 | 0.4*1530-SPCC | 20100142 | 轧硬 | 0.4*760-SPCC | MO002639-006-01 | 2024-08-14 16:52:08 | 2024-08-14 16:53:16 | 5835 |  | 0.4 | 6150 | 760 |  | 是 | 何化林
纵剪 | JG1224080256 | SA124716305200 | 九天纵剪机 | 乙 | 钱康,叶伟 |  | 合格品 | 14330 | 14330 | 6150 | 0.4 | 760 | 按+2MM工艺生产 | 11010008 | 原钢卷 | 0.4*1530-SPCC | 20100142 | 轧硬 | 0.4*760-SPCC | MO002639-006-02 | 2024-08-14 16:52:08 | 2024-08-14 16:53:16 | 5835 |  | 0.4 | 6150 | 760 |  | 是 | 何化林
纵剪 | JG1224080257 | SA124716300800 | 九天纵剪机 | 乙 | 钱康,叶伟 |  | 合格品 | 14300 | 14300 | 6135 | 0.4 | 760 | 按+2MM工艺生产 | 11010008 | 原钢卷 | 0.4*1530-SPCC | 20100142 | 轧硬 | 0.4*760-SPCC | MO002639-016-01 | 2024-08-14 18:07:25 | 2024-08-14 18:08:51 | 5835 |  | 0.4 | 6135 | 760 |  | 是 | 何化林
纵剪 | JG1224080258 | SA124716300800 | 九天纵剪机 | 乙 | 钱康,叶伟 |  | 合格品 | 14310 | 14310 | 6135 | 0.4 | 760 | 按+2MM工艺生产 | 11010008 | 原钢卷 | 0.4*1530-SPCC | 20100142 | 轧硬 | 0.4*760-SPCC | MO002639-016-02 | 2024-08-14 18:07:25 | 2024-08-14 18:08:51 | 5835 |  | 0.4 | 6135 | 760 |  | 是 | 何化林
纵剪 | JG1224080253 | SA124716305300 | 九天纵剪机 | 乙 | 钱康,叶伟 |  | 合格品 | 14290 | 14290 | 6130 | 0.4 | 760 | 按+2MM工艺生产 | 11010008 | 原钢卷 | 0.4*1530-SPCC | 20100142 | 轧硬 | 0.4*760-SPCC | MO002639-019-01 | 2024-08-14 15:36:44 | 2024-08-14 15:38:45 | 5835 |  | 0.4 | 6130 | 760 |  | 是 | 何化林
纵剪 | JG1224080254 | SA124716305300 | 九天纵剪机 | 乙 | 钱康,叶伟 |  | 合格品 | 14300 | 14300 | 6130 | 0.4 | 760 | 按+2MM工艺生产 | 11010008 | 原钢卷 | 0.4*1530-SPCC | 20100142 | 轧硬 | 0.4*760-SPCC | MO002639-019-02 | 2024-08-14 15:36:44 | 2024-08-14 15:38:45 | 5835 |  | 0.4 | 6130 | 760 |  | 是 | 何化林
纵剪 | JG1224080251 | SA124716308100 | 九天纵剪机 | 乙 | 钱康,叶伟 |  | 合格品 | 14020 | 14020 | 6015 | 0.4 | 760 | 按+2MM工艺生产 | 11010008 | 原钢卷 | 0.4*1530-SPCC | 20100142 | 轧硬 | 0.4*760-SPCC | MO002639-025-01 | 2024-08-14 13:55:39 | 2024-08-14 13:57:42 | 5835 |  | 0.4 | 6015 | 760 |  | 是 | 何化林
纵剪 | JG1224080252 | SA124716308100 | 九天纵剪机 | 乙 | 钱康,叶伟 |  | 合格品 | 14030 | 14030 | 6015 | 0.4 | 760 | 按+2MM工艺生产 | 11010008 | 原钢卷 | 0.4*1530-SPCC | 20100142 | 轧硬 | 0.4*760-SPCC | MO002639-025-02 | 2024-08-14 13:55:39 | 2024-08-14 13:57:42 | 5835 |  | 0.4 | 6015 | 760 |  | 是 | 何化林