## sheet1
卷号 | 炉台编码 | 炉台名称 | 填炉参与人 | 出炉参与人 | 填炉班组 | 出炉班组 | 填炉顺序 | 来料编码 | 来料名称 | 来料规格 | 厚度 | 长度 | 宽度 | 重量 | 填炉日期 | 出炉日期 | 吊外罩日期
JG12240707111 | JT15 | 九天15# | 谷玉岭,何世建,黄飞岳,张驰晨 | 谷玉岭,何世建,黄飞岳,张驰晨 | 甲 | 甲 | 1 | 20100028 | 轧硬 | 0.4mm*710mm*2625m | 0.4 | 2625 | 710 | 5700 | 2024-08-13 23:43:30 | 2024-08-15 23:32:46 | 2024-08-15 23:32:45 | 2
JG12240800151 | JT15 | 九天15# | 谷玉岭,何世建,黄飞岳,张驰晨 | 谷玉岭,何世建,黄飞岳,张驰晨 | 甲 | 甲 | 2 | 20100028 | 轧硬 | 0.4mm*710mm*2625m | 0.4 | 2625 | 710 | 5700 | 2024-08-13 23:43:30 | 2024-08-15 23:32:46 | 2024-08-15 23:32:45 | 2
JG1224080025 | JT15 | 九天15# | 谷玉岭,何世建,黄飞岳,张驰晨 | 谷玉岭,何世建,黄飞岳,张驰晨 | 甲 | 甲 | 3 | 20100028 | 轧硬 | 0.4mm*710mm*2570m | 0.4 | 2570 | 710 | 5600 | 2024-08-13 23:43:30 | 2024-08-15 23:32:46 | 2024-08-15 23:32:45 | 2
JG1224080039 | JT15 | 九天15# | 谷玉岭,何世建,黄飞岳,张驰晨 | 谷玉岭,何世建,黄飞岳,张驰晨 | 甲 | 甲 | 4 | 20100028 | 轧硬 | 0.4mm*710mm*2570m | 0.4 | 2570 | 710 | 5600 | 2024-08-13 23:43:30 | 2024-08-15 23:32:46 | 2024-08-15 23:32:45 | 2
JG1224070606 | JT7 | 九天7# | 谷玉岭,何世建,黄飞岳,张驰晨 | 谷玉岭,何世建,黄飞岳,张驰晨 | 甲 | 甲 | 1 | 20100023 | 轧硬 | 0.4mm*610mm*2770m | 0.4 | 2770 | 610 | 5200 | 2024-08-14 00:02:12 | 2024-08-15 23:32:33 | 2024-08-15 23:32:33 | 2
JG9124080035 | JT7 | 九天7# | 谷玉岭,何世建,黄飞岳,张驰晨 | 谷玉岭,何世建,黄飞岳,张驰晨 | 甲 | 甲 | 2 | 20100025 | 轧硬 | 0.4mm*630mm*3410m | 0.4 | 3410 | 630 | 6600 | 2024-08-14 00:02:12 | 2024-08-15 23:32:33 | 2024-08-15 23:32:33 | 2
JG9124080039 | JT7 | 九天7# | 谷玉岭,何世建,黄飞岳,张驰晨 | 谷玉岭,何世建,黄飞岳,张驰晨 | 甲 | 甲 | 3 | 20100025 | 轧硬 | 0.4mm*630mm*3410m | 0.4 | 3410 | 630 | 6620 | 2024-08-14 00:02:12 | 2024-08-15 23:32:33 | 2024-08-15 23:32:33 | 2
JG9124080047 | JT7 | 九天7# | 谷玉岭,何世建,黄飞岳,张驰晨 | 谷玉岭,何世建,黄飞岳,张驰晨 | 甲 | 甲 | 4 | 20100025 | 轧硬 | 0.4mm*630mm*3410m | 0.4 | 3410 | 630 | 6600 | 2024-08-14 00:02:12 | 2024-08-15 23:32:33 | 2024-08-15 23:32:33 | 2
JG9124080077 | JT7 | 九天7# | 谷玉岭,何世建,黄飞岳,张驰晨 | 谷玉岭,何世建,黄飞岳,张驰晨 | 甲 | 甲 | 5 | 20100025 | 轧硬 | 0.4mm*630mm*3410m | 0.4 | 3410 | 630 | 6620 | 2024-08-14 00:02:12 | 2024-08-15 23:32:33 | 2024-08-15 23:32:33 | 2
JG1224080036 | JT4 | 九天4# | 谷玉岭,何世建,黄飞岳,张驰晨 | 谷玉岭,何世建,黄飞岳,张驰晨 | 甲 | 甲 | 1 | 20100028 | 轧硬 | 0.1mm*710mm*10200m | 0.1 | 10200 | 710 | 5500 | 2024-08-13 23:35:16 | 2024-08-15 23:32:24 | 2024-08-15 23:32:24 | 2
JG1224080040 | JT4 | 九天4# | 谷玉岭,何世建,黄飞岳,张驰晨 | 谷玉岭,何世建,黄飞岳,张驰晨 | 甲 | 甲 | 2 | 20100028 | 轧硬 | 0.1mm*710mm*10100m | 0.1 | 10100 | 710 | 5450 | 2024-08-13 23:35:16 | 2024-08-15 23:32:24 | 2024-08-15 23:32:24 | 2
JG1224080043 | JT4 | 九天4# | 谷玉岭,何世建,黄飞岳,张驰晨 | 谷玉岭,何世建,黄飞岳,张驰晨 | 甲 | 甲 | 3 | 20100028 | 轧硬 | 0.1mm*710mm*10160m | 0.1 | 10160 | 710 | 5500 | 2024-08-13 23:35:16 | 2024-08-15 23:32:24 | 2024-08-15 23:32:24 | 2
JG1224080059 | JT4 | 九天4# | 谷玉岭,何世建,黄飞岳,张驰晨 | 谷玉岭,何世建,黄飞岳,张驰晨 | 甲 | 甲 | 4 | 20100028 | 轧硬 | 0.1mm*710mm*10030m | 0.1 | 10030 | 710 | 5450 | 2024-08-13 23:35:16 | 2024-08-15 23:32:24 | 2024-08-15 23:32:24 | 2
JG1224070497 | JT1 | 九天1# | 谷玉岭,何世建,黄飞岳,张驰晨 | 谷玉岭,何世建,黄飞岳,张驰晨 | 甲 | 甲 | 1 | 20100023 | 轧硬 | 0.15mm*610mm*7270m | 0.15 | 7270 | 610 | 5140 | 2024-08-13 23:33:58 | 2024-08-15 23:32:15 | 2024-08-15 23:32:15 | 2
JG1224070498 | JT1 | 九天1# | 谷玉岭,何世建,黄飞岳,张驰晨 | 谷玉岭,何世建,黄飞岳,张驰晨 | 甲 | 甲 | 2 | 20100023 | 轧硬 | 0.15mm*610mm*7220m | 0.15 | 7220 | 610 | 5130 | 2024-08-13 23:33:58 | 2024-08-15 23:32:15 | 2024-08-15 23:32:15 | 2
JG1224070517 | JT1 | 九天1# | 谷玉岭,何世建,黄飞岳,张驰晨 | 谷玉岭,何世建,黄飞岳,张驰晨 | 甲 | 甲 | 3 | 20100023 | 轧硬 | 0.15mm*610mm*7300m | 0.15 | 7300 | 610 | 5110 | 2024-08-13 23:33:58 | 2024-08-15 23:32:15 | 2024-08-15 23:32:15 | 2
JG1224070518 | JT1 | 九天1# | 谷玉岭,何世建,黄飞岳,张驰晨 | 谷玉岭,何世建,黄飞岳,张驰晨 | 甲 | 甲 | 4 | 20100023 | 轧硬 | 0.15mm*610mm*7100m | 0.15 | 7100 | 610 | 5110 | 2024-08-13 23:33:58 | 2024-08-15 23:32:15 | 2024-08-15 23:32:15 | 2
JG1224070529 | JT17 | 九天A1# | 谷玉岭,何世建,黄飞岳,张驰晨 | 谷玉岭,何世建,黄飞岳,张驰晨 | 甲 | 甲 | 1 | 20100023 | 轧硬 | 0.4mm*610mm*2760m | 0.4 | 2760 | 610 | 5200 | 2024-08-12 07:27:16 | 2024-08-15 23:31:41 | 2024-08-15 23:31:40 | 2
JG1224070603 | JT17 | 九天A1# | 谷玉岭,何世建,黄飞岳,张驰晨 | 谷玉岭,何世建,黄飞岳,张驰晨 | 甲 | 甲 | 2 | 20100023 | 轧硬 | 0.4mm*610mm*2640m | 0.4 | 2640 | 610 | 4974 | 2024-08-12 07:27:16 | 2024-08-15 23:31:41 | 2024-08-15 23:31:40 | 2
JG12240705641 | JT17 | 九天A1# | 谷玉岭,何世建,黄飞岳,张驰晨 | 谷玉岭,何世建,黄飞岳,张驰晨 | 甲 | 甲 | 3 | 20100028 | 轧硬 | 0.4mm*710mm*2625m | 0.4 | 2625 | 710 | 5700 | 2024-08-12 07:27:16 | 2024-08-15 23:31:41 | 2024-08-15 23:31:40 | 2
JG91240800091 | JT17 | 九天A1# | 谷玉岭,何世建,黄飞岳,张驰晨 | 谷玉岭,何世建,黄飞岳,张驰晨 | 甲 | 甲 | 4 | 20100025 | 轧硬 | 0.4mm*630mm*2230m | 0.4 | 2230 | 630 | 4300 | 2024-08-12 07:27:16 | 2024-08-15 23:31:41 | 2024-08-15 23:31:40 | 2
JG9124080026 | JT17 | 九天A1# | 谷玉岭,何世建,黄飞岳,张驰晨 | 谷玉岭,何世建,黄飞岳,张驰晨 | 甲 | 甲 | 5 | 20100023 | 轧硬 | 0.4mm*610mm*2090m | 0.4 | 2090 | 610 | 3930 | 2024-08-12 07:27:16 | 2024-08-15 23:31:41 | 2024-08-15 23:31:40 | 2
JG9124080030 | JT17 | 九天A1# | 谷玉岭,何世建,黄飞岳,张驰晨 | 谷玉岭,何世建,黄飞岳,张驰晨 | 甲 | 甲 | 6 | 20100023 | 轧硬 | 0.4mm*610mm*2110m | 0.4 | 2110 | 610 | 3980 | 2024-08-12 07:27:16 | 2024-08-15 23:31:41 | 2024-08-15 23:31:40 | 2
JG9124080050 | JT17 | 九天A1# | 谷玉岭,何世建,黄飞岳,张驰晨 | 谷玉岭,何世建,黄飞岳,张驰晨 | 甲 | 甲 | 7 | 20100023 | 轧硬 | 0.4mm*610mm*2120m | 0.4 | 2120 | 610 | 3990 | 2024-08-12 07:27:16 | 2024-08-15 23:31:41 | 2024-08-15 23:31:40 | 2
JG9124080054 | JT17 | 九天A1# | 谷玉岭,何世建,黄飞岳,张驰晨 | 谷玉岭,何世建,黄飞岳,张驰晨 | 甲 | 甲 | 8 | 20100023 | 轧硬 | 0.4mm*610mm*2140m | 0.4 | 2140 | 610 | 4020 | 2024-08-12 07:27:16 | 2024-08-15 23:31:41 | 2024-08-15 23:31:40 | 2
JG9124080058 | JT17 | 九天A1# | 谷玉岭,何世建,黄飞岳,张驰晨 | 谷玉岭,何世建,黄飞岳,张驰晨 | 甲 | 甲 | 9 | 20100023 | 轧硬 | 0.4mm*610mm*2120m | 0.4 | 2120 | 610 | 3990 | 2024-08-12 07:27:16 | 2024-08-15 23:31:41 | 2024-08-15 23:31:40 | 2
JG9124080066 | JT17 | 九天A1# | 谷玉岭,何世建,黄飞岳,张驰晨 | 谷玉岭,何世建,黄飞岳,张驰晨 | 甲 | 甲 | 10 | 20100023 | 轧硬 | 0.4mm*610mm*2140m | 0.4 | 2140 | 610 | 4030 | 2024-08-12 07:27:16 | 2024-08-15 23:31:41 | 2024-08-15 23:31:40 | 2
JG9124080070 | JT17 | 九天A1# | 谷玉岭,何世建,黄飞岳,张驰晨 | 谷玉岭,何世建,黄飞岳,张驰晨 | 甲 | 甲 | 11 | 20100023 | 轧硬 | 0.4mm*610mm*2130m | 0.4 | 2130 | 610 | 3980 | 2024-08-12 07:27:16 | 2024-08-15 23:31:41 | 2024-08-15 23:31:40 | 2
JG9124080074 | JT17 | 九天A1# | 谷玉岭,何世建,黄飞岳,张驰晨 | 谷玉岭,何世建,黄飞岳,张驰晨 | 甲 | 甲 | 12 | 20100023 | 轧硬 | 0.4mm*610mm*2110m | 0.4 | 2110 | 610 | 3980 | 2024-08-12 07:27:16 | 2024-08-15 23:31:41 | 2024-08-15 23:31:40 | 2
DL1224070052 | JT8 | 九天8# | 谷玉岭,何世建,黄飞岳,张驰晨 | 谷玉岭,何世建,黄飞岳,张驰晨 | 甲 | 甲 | 1 | 20500018 | 光亮卷半成品 | 0.1mm*533mm*9840m | 0.1 | 9840 | 533 | 4030 | 2024-08-15 01:45:19 | 2024-08-15 01:45:31 | 2024-08-15 01:45:32 | 2
JG91240700161 | JT18 | 九天A2# | 谷玉岭,何世建,黄飞岳,张驰晨 | 谷玉岭,何世建,黄飞岳,张驰晨 | 甲 | 甲 | 1 | 20100023 | 轧硬 | 0.4mm*610mm*2760m | 0.4 | 2760 | 610 | 5170 | 2024-08-12 00:09:03 | 2024-08-15 01:43:49 | 2024-08-15 01:43:48 | 2
JG91240700162 | JT18 | 九天A2# | 谷玉岭,何世建,黄飞岳,张驰晨 | 谷玉岭,何世建,黄飞岳,张驰晨 | 甲 | 甲 | 2 | 20100023 | 轧硬 | 0.4mm*610mm*2730m | 0.4 | 2730 | 610 | 5090 | 2024-08-12 00:09:03 | 2024-08-15 01:43:49 | 2024-08-15 01:43:48 | 2
JG1224070522 | JT18 | 九天A2# | 谷玉岭,何世建,黄飞岳,张驰晨 | 谷玉岭,何世建,黄飞岳,张驰晨 | 甲 | 甲 | 3 | 20100023 | 轧硬 | 0.4mm*610mm*2760m | 0.4 | 2760 | 610 | 5200 | 2024-08-12 00:09:03 | 2024-08-15 01:43:49 | 2024-08-15 01:43:48 | 2
JG1224070530 | JT18 | 九天A2# | 谷玉岭,何世建,黄飞岳,张驰晨 | 谷玉岭,何世建,黄飞岳,张驰晨 | 甲 | 甲 | 4 | 20100023 | 轧硬 | 0.4mm*610mm*2760m | 0.4 | 2760 | 610 | 5200 | 2024-08-12 00:09:03 | 2024-08-15 01:43:49 | 2024-08-15 01:43:48 | 2
JG1224070545 | JT18 | 九天A2# | 谷玉岭,何世建,黄飞岳,张驰晨 | 谷玉岭,何世建,黄飞岳,张驰晨 | 甲 | 甲 | 5 | 20100023 | 轧硬 | 0.4mm*610mm*2730m | 0.4 | 2730 | 610 | 5130 | 2024-08-12 00:09:03 | 2024-08-15 01:43:49 | 2024-08-15 01:43:48 | 2
JG1224070604 | JT18 | 九天A2# | 谷玉岭,何世建,黄飞岳,张驰晨 | 谷玉岭,何世建,黄飞岳,张驰晨 | 甲 | 甲 | 6 | 20100023 | 轧硬 | 0.4mm*610mm*2640m | 0.4 | 2640 | 610 | 4964 | 2024-08-12 00:09:03 | 2024-08-15 01:43:49 | 2024-08-15 01:43:48 | 2
JG91240800022 | JT18 | 九天A2# | 谷玉岭,何世建,黄飞岳,张驰晨 | 谷玉岭,何世建,黄飞岳,张驰晨 | 甲 | 甲 | 7 | 20100023 | 轧硬 | 0.1mm*610mm*13450m | 0.1 | 13450 | 610 | 6200 | 2024-08-12 00:09:03 | 2024-08-15 01:43:49 | 2024-08-15 01:43:48 | 2
JG9124080038 | JT18 | 九天A2# | 谷玉岭,何世建,黄飞岳,张驰晨 | 谷玉岭,何世建,黄飞岳,张驰晨 | 甲 | 甲 | 8 | 20100023 | 轧硬 | 0.4mm*610mm*2130m | 0.4 | 2130 | 610 | 3994 | 2024-08-12 00:09:03 | 2024-08-15 01:43:49 | 2024-08-15 01:43:48 | 2
JG9124080042 | JT18 | 九天A2# | 谷玉岭,何世建,黄飞岳,张驰晨 | 谷玉岭,何世建,黄飞岳,张驰晨 | 甲 | 甲 | 9 | 20100023 | 轧硬 | 0.4mm*610mm*2120m | 0.4 | 2120 | 610 | 3994 | 2024-08-12 00:09:03 | 2024-08-15 01:43:49 | 2024-08-15 01:43:48 | 2
JG9124080080 | JT18 | 九天A2# | 谷玉岭,何世建,黄飞岳,张驰晨 | 谷玉岭,何世建,黄飞岳,张驰晨 | 甲 | 甲 | 10 | 20100023 | 轧硬 | 0.4mm*610mm*2090m | 0.4 | 2090 | 610 | 3944 | 2024-08-12 00:09:03 | 2024-08-15 01:43:49 | 2024-08-15 01:43:48 | 2
JG1224080047 | JT18 | 九天A2# | 谷玉岭,何世建,黄飞岳,张驰晨 | 谷玉岭,何世建,黄飞岳,张驰晨 | 甲 | 甲 | 11 | 20100028 | 轧硬 | 0.4mm*710mm*2570m | 0.4 | 2570 | 710 | 5600 | 2024-08-12 00:09:03 | 2024-08-15 01:43:49 | 2024-08-15 01:43:48 | 2
JG12240800091 | JT18 | 九天A2# | 谷玉岭,何世建,黄飞岳,张驰晨 | 谷玉岭,何世建,黄飞岳,张驰晨 | 甲 | 甲 | 12 | 20100028 | 轧硬 | 0.4mm*710mm*2625m | 0.4 | 2625 | 710 | 5700 | 2024-08-12 00:09:03 | 2024-08-15 01:43:49 | 2024-08-15 01:43:48 | 2
JG12240800021 | JT16 | 九天16# | 谷玉岭,何世建,黄飞岳,张驰晨 | 谷玉岭,何世建,黄飞岳,张驰晨 | 甲 | 甲 | 1 | 20100028 | 轧硬 | 0.4mm*710mm*2625m | 0.4 | 2625 | 710 | 5700 | 2024-08-12 22:12:39 | 2024-08-15 01:43:38 | 2024-08-15 01:43:37 | 2
JG9124080051 | JT16 | 九天16# | 谷玉岭,何世建,黄飞岳,张驰晨 | 谷玉岭,何世建,黄飞岳,张驰晨 | 甲 | 甲 | 2 | 20100025 | 轧硬 | 0.4mm*630mm*3400m | 0.4 | 3400 | 630 | 6590 | 2024-08-12 22:12:39 | 2024-08-15 01:43:38 | 2024-08-15 01:43:37 | 2
JG1224080083 | JT16 | 九天16# | 谷玉岭,何世建,黄飞岳,张驰晨 | 谷玉岭,何世建,黄飞岳,张驰晨 | 甲 | 甲 | 3 | 20100028 | 轧硬 | 0.4mm*710mm*2570m | 0.4 | 2570 | 710 | 5590 | 2024-08-12 22:12:39 | 2024-08-15 01:43:38 | 2024-08-15 01:43:37 | 2
JG12240705671 | JT16 | 九天16# | 谷玉岭,何世建,黄飞岳,张驰晨 | 谷玉岭,何世建,黄飞岳,张驰晨 | 甲 | 甲 | 4 | 20100028 | 轧硬 | 0.4mm*710mm*2625m | 0.4 | 2625 | 710 | 5700 | 2024-08-12 22:12:39 | 2024-08-15 01:43:38 | 2024-08-15 01:43:37 | 2
JG9124080017 | JT3 | 九天3# | 谷玉岭,何世建,黄飞岳,张驰晨 | 谷玉岭,何世建,黄飞岳,张驰晨 | 甲 | 甲 | 1 | 20100023 | 轧硬 | 0.15mm*610mm*8754m | 0.15 | 8754 | 610 | 6340 | 2024-08-12 21:56:34 | 2024-08-15 01:43:21 | 2024-08-15 01:43:20 | 2
JG91240800042 | JT3 | 九天3# | 谷玉岭,何世建,黄飞岳,张驰晨 | 谷玉岭,何世建,黄飞岳,张驰晨 | 甲 | 甲 | 2 | 20100023 | 轧硬 | 0.1mm*610mm*13300m | 0.1 | 13300 | 610 | 6120 | 2024-08-12 21:56:34 | 2024-08-15 01:43:21 | 2024-08-15 01:43:20 | 2
JG9124080049 | JT3 | 九天3# | 谷玉岭,何世建,黄飞岳,张驰晨 | 谷玉岭,何世建,黄飞岳,张驰晨 | 甲 | 甲 | 3 | 20100023 | 轧硬 | 0.15mm*610mm*8744m | 0.15 | 8744 | 610 | 6340 | 2024-08-12 21:56:34 | 2024-08-15 01:43:21 | 2024-08-15 01:43:20 | 2
JG9124080061 | JT3 | 九天3# | 谷玉岭,何世建,黄飞岳,张驰晨 | 谷玉岭,何世建,黄飞岳,张驰晨 | 甲 | 甲 | 4 | 20100023 | 轧硬 | 0.15mm*610mm*8790m | 0.15 | 8790 | 610 | 6342 | 2024-08-12 21:56:34 | 2024-08-15 01:43:21 | 2024-08-15 01:43:20 | 2
JG91240700362 | JT2 | 九天2# | 谷玉岭,何世建,黄飞岳,张驰晨 | 谷玉岭,何世建,黄飞岳,张驰晨 | 甲 | 甲 | 1 | 20100023 | 轧硬 | 0.1mm*610mm*13398m | 0.1 | 13398 | 610 | 6206 | 2024-08-12 21:54:31 | 2024-08-15 01:43:12 | 2024-08-15 01:43:11 | 2
JG9124080025 | JT2 | 九天2# | 谷玉岭,何世建,黄飞岳,张驰晨 | 谷玉岭,何世建,黄飞岳,张驰晨 | 甲 | 甲 | 2 | 20100023 | 轧硬 | 0.15mm*610mm*8720m | 0.15 | 8720 | 610 | 6300 | 2024-08-12 21:54:31 | 2024-08-15 01:43:12 | 2024-08-15 01:43:11 | 2
JG9124080053 | JT2 | 九天2# | 谷玉岭,何世建,黄飞岳,张驰晨 | 谷玉岭,何世建,黄飞岳,张驰晨 | 甲 | 甲 | 3 | 20100023 | 轧硬 | 0.15mm*610mm*8835m | 0.15 | 8835 | 610 | 6346 | 2024-08-12 21:54:31 | 2024-08-15 01:43:12 | 2024-08-15 01:43:11 | 2
JG9124080069 | JT2 | 九天2# | 谷玉岭,何世建,黄飞岳,张驰晨 | 谷玉岭,何世建,黄飞岳,张驰晨 | 甲 | 甲 | 4 | 20100023 | 轧硬 | 0.15mm*610mm*8800m | 0.15 | 8800 | 610 | 6316 | 2024-08-12 21:54:31 | 2024-08-15 01:43:12 | 2024-08-15 01:43:11 | 2
JG1224070535 | JT8 | 九天8# | 谷玉岭,何世建,黄飞岳,张驰晨 | 谷玉岭,何世建,黄飞岳,张驰晨 | 甲 | 甲 | 1 | 20100023 | 轧硬 | 0.4mm*610mm*3620m | 0.4 | 3620 | 610 | 6810 | 2024-08-12 07:12:46 | 2024-08-15 01:42:57 | 2024-08-15 01:42:57 | 2
JG1224070536 | JT8 | 九天8# | 谷玉岭,何世建,黄飞岳,张驰晨 | 谷玉岭,何世建,黄飞岳,张驰晨 | 甲 | 甲 | 2 | 20100023 | 轧硬 | 0.4mm*610mm*3620m | 0.4 | 3620 | 610 | 6800 | 2024-08-12 07:12:46 | 2024-08-15 01:42:57 | 2024-08-15 01:42:57 | 2
JG1224070601 | JT8 | 九天8# | 谷玉岭,何世建,黄飞岳,张驰晨 | 谷玉岭,何世建,黄飞岳,张驰晨 | 甲 | 甲 | 3 | 20100023 | 轧硬 | 0.4mm*610mm*3570m | 0.4 | 3570 | 610 | 6710 | 2024-08-12 07:12:46 | 2024-08-15 01:42:57 | 2024-08-15 01:42:57 | 2
JG1224070602 | JT8 | 九天8# | 谷玉岭,何世建,黄飞岳,张驰晨 | 谷玉岭,何世建,黄飞岳,张驰晨 | 甲 | 甲 | 4 | 20100023 | 轧硬 | 0.4mm*610mm*3570m | 0.4 | 3570 | 610 | 6700 | 2024-08-12 07:12:46 | 2024-08-15 01:42:57 | 2024-08-15 01:42:57 | 2
JG91240800092 | JT8 | 九天8# | 谷玉岭,何世建,黄飞岳,张驰晨 | 谷玉岭,何世建,黄飞岳,张驰晨 | 甲 | 甲 | 5 | 20100025 | 轧硬 | 0.4mm*630mm*3330m | 0.4 | 3330 | 630 | 6430 | 2024-08-12 07:12:46 | 2024-08-15 01:42:57 | 2024-08-15 01:42:57 | 2
JG12240800011 | JT15 | 九天15# | 谷玉岭,何世建,黄飞岳,张驰晨 | 谷玉岭,何世建,黄飞岳,张驰晨 | 甲 | 甲 | 1 | 20100028 | 轧硬 | 0.4mm*710mm*2625m | 0.4 | 2625 | 710 | 5700 | 2024-08-12 00:17:16 | 2024-08-13 23:33:01 | 2024-08-13 23:33:00 | 2
JG12240705631 | JT15 | 九天15# | 谷玉岭,何世建,黄飞岳,张驰晨 | 谷玉岭,何世建,黄飞岳,张驰晨 | 甲 | 甲 | 2 | 20100028 | 轧硬 | 0.4mm*710mm*2625m | 0.4 | 2625 | 710 | 5700 | 2024-08-12 00:17:16 | 2024-08-13 23:33:01 | 2024-08-13 23:33:00 | 2
JG91240800752 | JT15 | 九天15# | 谷玉岭,何世建,黄飞岳,张驰晨 | 谷玉岭,何世建,黄飞岳,张驰晨 | 甲 | 甲 | 3 | 20100025 | 轧硬 | 0.4mm*630mm*3300m | 0.4 | 3300 | 630 | 6340 | 2024-08-12 00:17:16 | 2024-08-13 23:33:01 | 2024-08-13 23:33:00 | 2
JG91240800072 | JT15 | 九天15# | 谷玉岭,何世建,黄飞岳,张驰晨 | 谷玉岭,何世建,黄飞岳,张驰晨 | 甲 | 甲 | 4 | 20100025 | 轧硬 | 0.4mm*630mm*3340m | 0.4 | 3340 | 630 | 6418 | 2024-08-12 00:17:16 | 2024-08-13 23:33:01 | 2024-08-13 23:33:00 | 2
JG91240800032 | JT7 | 九天7# | 谷玉岭,何世建,黄飞岳,张驰晨 | 谷玉岭,何世建,黄飞岳,张驰晨 | 甲 | 甲 | 1 | 20100025 | 轧硬 | 0.4mm*630mm*3330m | 0.4 | 3330 | 630 | 6390 | 2024-08-12 00:04:18 | 2024-08-13 23:32:50 | 2024-08-13 23:32:49 | 2
JG1224070543 | JT7 | 九天7# | 谷玉岭,何世建,黄飞岳,张驰晨 | 谷玉岭,何世建,黄飞岳,张驰晨 | 甲 | 甲 | 2 | 20100023 | 轧硬 | 0.4mm*610mm*3760m | 0.4 | 3760 | 610 | 7060 | 2024-08-12 00:04:18 | 2024-08-13 23:32:50 | 2024-08-13 23:32:49 | 2
JG1224070544 | JT7 | 九天7# | 谷玉岭,何世建,黄飞岳,张驰晨 | 谷玉岭,何世建,黄飞岳,张驰晨 | 甲 | 甲 | 3 | 20100023 | 轧硬 | 0.4mm*610mm*3760m | 0.4 | 3760 | 610 | 7050 | 2024-08-12 00:04:18 | 2024-08-13 23:32:50 | 2024-08-13 23:32:49 | 2
JG1224070546 | JT7 | 九天7# | 谷玉岭,何世建,黄飞岳,张驰晨 | 谷玉岭,何世建,黄飞岳,张驰晨 | 甲 | 甲 | 4 | 20100023 | 轧硬 | 0.4mm*610mm*2730m | 0.4 | 2730 | 610 | 5120 | 2024-08-12 00:04:18 | 2024-08-13 23:32:50 | 2024-08-13 23:32:49 | 2
JG1224070550 | JT7 | 九天7# | 谷玉岭,何世建,黄飞岳,张驰晨 | 谷玉岭,何世建,黄飞岳,张驰晨 | 甲 | 甲 | 5 | 20100023 | 轧硬 | 0.4mm*610mm*3570m | 0.4 | 3570 | 610 | 6700 | 2024-08-12 00:04:18 | 2024-08-13 23:32:50 | 2024-08-13 23:32:49 | 2
JG1224080041 | JT4 | 九天4# | 谷玉岭,何世建,黄飞岳,张驰晨 | 谷玉岭,何世建,黄飞岳,张驰晨 | 甲 | 甲 | 1 | 20100028 | 轧硬 | 0.1mm*710mm*14000m | 0.1 | 14000 | 710 | 7700 | 2024-08-11 23:54:53 | 2024-08-13 23:32:38 | 2024-08-13 23:32:37 | 2
JG1224080058 | JT4 | 九天4# | 谷玉岭,何世建,黄飞岳,张驰晨 | 谷玉岭,何世建,黄飞岳,张驰晨 | 甲 | 甲 | 2 | 20100028 | 轧硬 | 0.1mm*710mm*13960m | 0.1 | 13960 | 710 | 7650 | 2024-08-11 23:54:53 | 2024-08-13 23:32:38 | 2024-08-13 23:32:37 | 2
JG1224080085 | JT4 | 九天4# | 谷玉岭,何世建,黄飞岳,张驰晨 | 谷玉岭,何世建,黄飞岳,张驰晨 | 甲 | 甲 | 3 | 20100028 | 轧硬 | 0.1mm*710mm*14200m | 0.1 | 14200 | 710 | 7760 | 2024-08-11 23:54:53 | 2024-08-13 23:32:38 | 2024-08-13 23:32:37 | 2
JG91240700242 | JT1 | 九天1# | 谷玉岭,何世建,黄飞岳,张驰晨 | 谷玉岭,何世建,黄飞岳,张驰晨 | 甲 | 甲 | 1 | 20100023 | 轧硬 | 0.1mm*610mm*13650m | 0.1 | 13650 | 610 | 6340 | 2024-08-11 23:53:57 | 2024-08-13 23:32:22 | 2024-08-13 23:32:22 | 2
JG91240700322 | JT1 | 九天1# | 谷玉岭,何世建,黄飞岳,张驰晨 | 谷玉岭,何世建,黄飞岳,张驰晨 | 甲 | 甲 | 2 | 20100023 | 轧硬 | 0.1mm*610mm*12960m | 0.1 | 12960 | 610 | 5980 | 2024-08-11 23:53:57 | 2024-08-13 23:32:22 | 2024-08-13 23:32:22 | 2
JG9124080022 | JT1 | 九天1# | 谷玉岭,何世建,黄飞岳,张驰晨 | 谷玉岭,何世建,黄飞岳,张驰晨 | 甲 | 甲 | 3 | 20100023 | 轧硬 | 0.4mm*610mm*2130m | 0.4 | 2130 | 610 | 4000 | 2024-08-11 23:53:57 | 2024-08-13 23:32:22 | 2024-08-13 23:32:22 | 2
JG1224070692 | JT1 | 九天1# | 谷玉岭,何世建,黄飞岳,张驰晨 | 谷玉岭,何世建,黄飞岳,张驰晨 | 甲 | 甲 | 4 | 20100023 | 轧硬 | 0.15mm*610mm*9530m | 0.15 | 9530 | 610 | 6632 | 2024-08-11 23:53:57 | 2024-08-13 23:32:22 | 2024-08-13 23:32:22 | 2
JG12240705632 | JT16 | 九天16# | 谷玉岭,何世建,徐华波,张驰晨 | 谷玉岭,何世建,黄飞岳,张驰晨 | 甲 | 甲 | 1 | 20100028 | 轧硬 | 0.4mm*710mm*3325m | 0.4 | 3325 | 710 | 7280 | 2024-08-10 12:31:08 | 2024-08-12 21:53:24 | 2024-08-12 21:53:23 | 2
JG12240705661 | JT16 | 九天16# | 谷玉岭,何世建,徐华波,张驰晨 | 谷玉岭,何世建,黄飞岳,张驰晨 | 甲 | 甲 | 2 | 20100028 | 轧硬 | 0.4mm*710mm*2625m | 0.4 | 2625 | 710 | 5700 | 2024-08-10 12:31:08 | 2024-08-12 21:53:24 | 2024-08-12 21:53:23 | 2
JG12240705682 | JT16 | 九天16# | 谷玉岭,何世建,徐华波,张驰晨 | 谷玉岭,何世建,黄飞岳,张驰晨 | 甲 | 甲 | 3 | 20100028 | 轧硬 | 0.4mm*710mm*3005m | 0.4 | 3005 | 710 | 6546 | 2024-08-10 12:31:08 | 2024-08-12 21:53:24 | 2024-08-12 21:53:23 | 2
JG12240800181 | JT16 | 九天16# | 谷玉岭,何世建,徐华波,张驰晨 | 谷玉岭,何世建,黄飞岳,张驰晨 | 甲 | 甲 | 4 | 20100028 | 轧硬 | 0.4mm*710mm*2625m | 0.4 | 2625 | 710 | 5710 | 2024-08-10 12:31:08 | 2024-08-12 21:53:24 | 2024-08-12 21:53:23 | 2
JG12240705602 | JT3 | 九天3# | 谷玉岭,何世建,黄飞岳,张驰晨 | 谷玉岭,何世建,黄飞岳,张驰晨 | 甲 | 甲 | 1 | 20100028 | 轧硬 | 0.1mm*710mm*13060m | 0.1 | 13060 | 710 | 7230 | 2024-08-11 23:35:55 | 2024-08-12 21:52:55 | 2024-08-12 21:52:54 | 2
JG1224080035 | JT3 | 九天3# | 谷玉岭,何世建,黄飞岳,张驰晨 | 谷玉岭,何世建,黄飞岳,张驰晨 | 甲 | 甲 | 2 | 20100028 | 轧硬 | 0.1mm*710mm*10130m | 0.1 | 10130 | 710 | 5520 | 2024-08-11 23:35:55 | 2024-08-12 21:52:55 | 2024-08-12 21:52:54 | 2
JG1224080053 | JT3 | 九天3# | 谷玉岭,何世建,黄飞岳,张驰晨 | 谷玉岭,何世建,黄飞岳,张驰晨 | 甲 | 甲 | 3 | 20100028 | 轧硬 | 0.1mm*710mm*14140m | 0.1 | 14140 | 710 | 7530 | 2024-08-11 23:35:55 | 2024-08-12 21:52:55 | 2024-08-12 21:52:54 | 2
JG1224080055 | JT3 | 九天3# | 谷玉岭,何世建,黄飞岳,张驰晨 | 谷玉岭,何世建,黄飞岳,张驰晨 | 甲 | 甲 | 4 | 20100028 | 轧硬 | 0.1mm*710mm*10150m | 0.1 | 10150 | 710 | 5512 | 2024-08-11 23:35:55 | 2024-08-12 21:52:55 | 2024-08-12 21:52:54 | 2
JG9124080029 | JT2 | 九天2# | 谷玉岭,何世建,徐华波,张驰晨 | 谷玉岭,何世建,黄飞岳,张驰晨 | 甲 | 甲 | 1 | 20100023 | 轧硬 | 0.15mm*610mm*8870m | 0.15 | 8870 | 610 | 6350 | 2024-08-10 12:32:12 | 2024-08-12 21:52:42 | 2024-08-12 21:52:42 | 2
JG9124080033 | JT2 | 九天2# | 谷玉岭,何世建,徐华波,张驰晨 | 谷玉岭,何世建,黄飞岳,张驰晨 | 甲 | 甲 | 2 | 20100023 | 轧硬 | 0.15mm*610mm*8744m | 0.15 | 8744 | 610 | 6294 | 2024-08-10 12:32:12 | 2024-08-12 21:52:42 | 2024-08-12 21:52:42 | 2
JG9124080037 | JT2 | 九天2# | 谷玉岭,何世建,徐华波,张驰晨 | 谷玉岭,何世建,黄飞岳,张驰晨 | 甲 | 甲 | 3 | 20100023 | 轧硬 | 0.15mm*610mm*8818m | 0.15 | 8818 | 610 | 6338 | 2024-08-10 12:32:12 | 2024-08-12 21:52:42 | 2024-08-12 21:52:42 | 2
JG9124080041 | JT2 | 九天2# | 谷玉岭,何世建,徐华波,张驰晨 | 谷玉岭,何世建,黄飞岳,张驰晨 | 甲 | 甲 | 4 | 20100023 | 轧硬 | 0.15mm*610mm*8806m | 0.15 | 8806 | 610 | 6346 | 2024-08-10 12:32:12 | 2024-08-12 21:52:42 | 2024-08-12 21:52:42 | 2
JG12240705662 | JT8 | 九天8# | 谷玉岭,何世建,徐华波,张驰晨 | 谷玉岭,何世建,黄飞岳,张驰晨 | 甲 | 甲 | 1 | 20100028 | 轧硬 | 0.4mm*710mm*3455m | 0.4 | 3455 | 710 | 7500 | 2024-08-10 12:12:56 | 2024-08-12 07:10:55 | 2024-08-12 07:10:55 | 2
JG12240707122 | JT8 | 九天8# | 谷玉岭,何世建,徐华波,张驰晨 | 谷玉岭,何世建,黄飞岳,张驰晨 | 甲 | 甲 | 2 | 20100028 | 轧硬 | 0.4mm*710mm*3545m | 0.4 | 3545 | 710 | 7698 | 2024-08-10 12:12:56 | 2024-08-12 07:10:55 | 2024-08-12 07:10:55 | 2
JG12240800172 | JT8 | 九天8# | 谷玉岭,何世建,徐华波,张驰晨 | 谷玉岭,何世建,黄飞岳,张驰晨 | 甲 | 甲 | 3 | 20100028 | 轧硬 | 0.4mm*710mm*3525m | 0.4 | 3525 | 710 | 7640 | 2024-08-10 12:12:56 | 2024-08-12 07:10:55 | 2024-08-12 07:10:55 | 2
JG12240800182 | JT8 | 九天8# | 谷玉岭,何世建,徐华波,张驰晨 | 谷玉岭,何世建,黄飞岳,张驰晨 | 甲 | 甲 | 4 | 20100028 | 轧硬 | 0.4mm*710mm*3515m | 0.4 | 3515 | 710 | 7658 | 2024-08-10 12:12:56 | 2024-08-12 07:10:55 | 2024-08-12 07:10:55 | 2
JG1224080034 | JT17 | 九天A1# | 谷玉岭,何世建,黄飞岳,徐华波,张驰晨 | 谷玉岭,何世建,黄飞岳,张驰晨 | 甲 | 甲 | 1 | 20100028 | 轧硬 | 0.4mm*710mm*2850m | 0.4 | 2850 | 710 | 6220 | 2024-08-09 12:24:36 | 2024-08-11 23:51:28 | 2024-08-11 23:51:28 | 2
JG1224080078 | JT17 | 九天A1# | 谷玉岭,何世建,黄飞岳,徐华波,张驰晨 | 谷玉岭,何世建,黄飞岳,张驰晨 | 甲 | 甲 | 2 | 20100028 | 轧硬 | 0.4mm*710mm*3580m | 0.4 | 3580 | 710 | 7790 | 2024-08-09 12:24:36 | 2024-08-11 23:51:28 | 2024-08-11 23:51:28 | 2
JG1224080081 | JT17 | 九天A1# | 谷玉岭,何世建,黄飞岳,徐华波,张驰晨 | 谷玉岭,何世建,黄飞岳,张驰晨 | 甲 | 甲 | 3 | 20100028 | 轧硬 | 0.4mm*710mm*3580m | 0.4 | 3580 | 710 | 7810 | 2024-08-09 12:24:36 | 2024-08-11 23:51:28 | 2024-08-11 23:51:28 | 2
JG1224070509 | JT17 | 九天A1# | 谷玉岭,何世建,黄飞岳,徐华波,张驰晨 | 谷玉岭,何世建,黄飞岳,张驰晨 | 甲 | 甲 | 4 | 20100023 | 轧硬 | 0.4mm*610mm*3570m | 0.4 | 3570 | 610 | 6714 | 2024-08-09 12:24:36 | 2024-08-11 23:51:28 | 2024-08-11 23:51:28 | 2
JG1224070505 | JT17 | 九天A1# | 谷玉岭,何世建,黄飞岳,徐华波,张驰晨 | 谷玉岭,何世建,黄飞岳,张驰晨 | 甲 | 甲 | 1 | 20100023 | 轧硬 | 0.15mm*610mm*7310m | 0.15 | 7310 | 610 | 5230 | 2024-08-09 12:24:36 | 2024-08-11 23:51:28 | 2024-08-11 23:51:28 | 2
JG1224070627 | JT17 | 九天A1# | 谷玉岭,何世建,黄飞岳,徐华波,张驰晨 | 谷玉岭,何世建,黄飞岳,张驰晨 | 甲 | 甲 | 2 | 20100023 | 轧硬 | 0.15mm*610mm*7020m | 0.15 | 7020 | 610 | 4820 | 2024-08-09 12:24:36 | 2024-08-11 23:51:28 | 2024-08-11 23:51:28 | 2
JG1224070648 | JT17 | 九天A1# | 谷玉岭,何世建,黄飞岳,徐华波,张驰晨 | 谷玉岭,何世建,黄飞岳,张驰晨 | 甲 | 甲 | 3 | 20100023 | 轧硬 | 0.1mm*610mm*10260m | 0.1 | 10260 | 610 | 4720 | 2024-08-09 12:24:36 | 2024-08-11 23:51:28 | 2024-08-11 23:51:28 | 2
JG1224070695 | JT17 | 九天A1# | 谷玉岭,何世建,黄飞岳,徐华波,张驰晨 | 谷玉岭,何世建,黄飞岳,张驰晨 | 甲 | 甲 | 4 | 20100023 | 轧硬 | 0.1mm*610mm*10320m | 0.1 | 10320 | 610 | 4680 | 2024-08-09 12:24:36 | 2024-08-11 23:51:28 | 2024-08-11 23:51:28 | 2
JG91240700091 | JT17 | 九天A1# | 谷玉岭,何世建,黄飞岳,徐华波,张驰晨 | 谷玉岭,何世建,黄飞岳,张驰晨 | 甲 | 甲 | 5 | 20100025 | 轧硬 | 0.1mm*630mm*8943m | 0.1 | 8943 | 630 | 4264 | 2024-08-09 12:24:36 | 2024-08-11 23:51:28 | 2024-08-11 23:51:28 | 2
JG91240700131 | JT17 | 九天A1# | 谷玉岭,何世建,黄飞岳,徐华波,张驰晨 | 谷玉岭,何世建,黄飞岳,张驰晨 | 甲 | 甲 | 6 | 20100025 | 轧硬 | 0.1mm*630mm*8950m | 0.1 | 8950 | 630 | 4240 | 2024-08-09 12:24:36 | 2024-08-11 23:51:28 | 2024-08-11 23:51:28 | 2
JG91240700151 | JT17 | 九天A1# | 谷玉岭,何世建,黄飞岳,徐华波,张驰晨 | 谷玉岭,何世建,黄飞岳,张驰晨 | 甲 | 甲 | 7 | 20100025 | 轧硬 | 0.1mm*630mm*8920m | 0.1 | 8920 | 630 | 4210 | 2024-08-09 12:24:36 | 2024-08-11 23:51:28 | 2024-08-11 23:51:28 | 2
JG91240700171 | JT17 | 九天A1# | 谷玉岭,何世建,黄飞岳,徐华波,张驰晨 | 谷玉岭,何世建,黄飞岳,张驰晨 | 甲 | 甲 | 8 | 20100025 | 轧硬 | 0.1mm*630mm*8820m | 0.1 | 8820 | 630 | 4230 | 2024-08-09 12:24:36 | 2024-08-11 23:51:28 | 2024-08-11 23:51:28 | 2
JG91240700211 | JT17 | 九天A1# | 谷玉岭,何世建,黄飞岳,徐华波,张驰晨 | 谷玉岭,何世建,黄飞岳,张驰晨 | 甲 | 甲 | 9 | 20100025 | 轧硬 | 0.1mm*630mm*8961m | 0.1 | 8961 | 630 | 4260 | 2024-08-09 12:24:36 | 2024-08-11 23:51:28 | 2024-08-11 23:51:28 | 2
JG91240700231 | JT17 | 九天A1# | 谷玉岭,何世建,黄飞岳,徐华波,张驰晨 | 谷玉岭,何世建,黄飞岳,张驰晨 | 甲 | 甲 | 10 | 20100025 | 轧硬 | 0.1mm*630mm*8920m | 0.1 | 8920 | 630 | 4260 | 2024-08-09 12:24:36 | 2024-08-11 23:51:28 | 2024-08-11 23:51:28 | 2
JG91240700271 | JT17 | 九天A1# | 谷玉岭,何世建,黄飞岳,徐华波,张驰晨 | 谷玉岭,何世建,黄飞岳,张驰晨 | 甲 | 甲 | 11 | 20100025 | 轧硬 | 0.1mm*630mm*8984m | 0.1 | 8984 | 630 | 4252 | 2024-08-09 12:24:36 | 2024-08-11 23:51:28 | 2024-08-11 23:51:28 | 2
JG91240700291 | JT17 | 九天A1# | 谷玉岭,何世建,黄飞岳,徐华波,张驰晨 | 谷玉岭,何世建,黄飞岳,张驰晨 | 甲 | 甲 | 12 | 20100025 | 轧硬 | 0.1mm*630mm*8850m | 0.1 | 8850 | 630 | 4250 | 2024-08-09 12:24:36 | 2024-08-11 23:51:28 | 2024-08-11 23:51:28 | 2
JG1224080027 | JT7 | 九天7# | 谷玉岭,何世建,黄飞岳,徐华波,张驰晨 | 谷玉岭,何世建,黄飞岳,张驰晨 | 甲 | 甲 | 1 | 20100028 | 轧硬 | 0.4mm*710mm*3590m | 0.4 | 3590 | 710 | 7800 | 2024-08-09 11:17:47 | 2024-08-11 23:51:04 | 2024-08-11 23:51:03 | 2
JG1224080028 | JT7 | 九天7# | 谷玉岭,何世建,黄飞岳,徐华波,张驰晨 | 谷玉岭,何世建,黄飞岳,张驰晨 | 甲 | 甲 | 2 | 20100028 | 轧硬 | 0.4mm*710mm*3590m | 0.4 | 3590 | 710 | 7810 | 2024-08-09 11:17:47 | 2024-08-11 23:51:04 | 2024-08-11 23:51:03 | 2
JG1224080077 | JT7 | 九天7# | 谷玉岭,何世建,黄飞岳,徐华波,张驰晨 | 谷玉岭,何世建,黄飞岳,张驰晨 | 甲 | 甲 | 3 | 20100028 | 轧硬 | 0.4mm*710mm*3580m | 0.4 | 3580 | 710 | 7790 | 2024-08-09 11:17:47 | 2024-08-11 23:51:04 | 2024-08-11 23:51:03 | 2
JG1224080082 | JT7 | 九天7# | 谷玉岭,何世建,黄飞岳,徐华波,张驰晨 | 谷玉岭,何世建,黄飞岳,张驰晨 | 甲 | 甲 | 4 | 20100028 | 轧硬 | 0.4mm*710mm*3580m | 0.4 | 3580 | 710 | 7814 | 2024-08-09 11:17:47 | 2024-08-11 23:51:04 | 2024-08-11 23:51:03 | 2
JG1224080096 | JT4 | 九天4# | 谷玉岭,何世建,黄飞岳,徐华波,张驰晨 | 谷玉岭,何世建,黄飞岳,张驰晨 | 甲 | 甲 | 1 | 20100023 | 轧硬 | 0.18mm*610mm*6880m | 0.18 | 6880 | 610 | 5880 | 2024-08-09 11:16:33 | 2024-08-11 23:50:54 | 2024-08-11 23:50:54 | 2
JG1224080098 | JT4 | 九天4# | 谷玉岭,何世建,黄飞岳,徐华波,张驰晨 | 谷玉岭,何世建,黄飞岳,张驰晨 | 甲 | 甲 | 2 | 20100023 | 轧硬 | 0.18mm*610mm*6880m | 0.18 | 6880 | 610 | 5870 | 2024-08-09 11:16:33 | 2024-08-11 23:50:54 | 2024-08-11 23:50:54 | 2
JG1224080101 | JT4 | 九天4# | 谷玉岭,何世建,黄飞岳,徐华波,张驰晨 | 谷玉岭,何世建,黄飞岳,张驰晨 | 甲 | 甲 | 3 | 20100023 | 轧硬 | 0.18mm*610mm*6750m | 0.18 | 6750 | 610 | 5720 | 2024-08-09 11:16:33 | 2024-08-11 23:50:54 | 2024-08-11 23:50:54 | 2
JG1224080106 | JT4 | 九天4# | 谷玉岭,何世建,黄飞岳,徐华波,张驰晨 | 谷玉岭,何世建,黄飞岳,张驰晨 | 甲 | 甲 | 4 | 20100023 | 轧硬 | 0.18mm*610mm*6600m | 0.18 | 6600 | 610 | 5580 | 2024-08-09 11:16:33 | 2024-08-11 23:50:54 | 2024-08-11 23:50:54 | 2
JG1224080102 | JT1 | 九天1# | 谷玉岭,何世建,黄飞岳,徐华波,张驰晨 | 谷玉岭,何世建,黄飞岳,张驰晨 | 甲 | 甲 | 1 | 20100023 | 轧硬 | 0.18mm*610mm*6710m | 0.18 | 6710 | 610 | 5740 | 2024-08-09 11:15:42 | 2024-08-11 23:50:21 | 2024-08-11 23:50:21 | 2
JG1224080103 | JT1 | 九天1# | 谷玉岭,何世建,黄飞岳,徐华波,张驰晨 | 谷玉岭,何世建,黄飞岳,张驰晨 | 甲 | 甲 | 2 | 20100023 | 轧硬 | 0.18mm*610mm*6670m | 0.18 | 6670 | 610 | 5670 | 2024-08-09 11:15:42 | 2024-08-11 23:50:21 | 2024-08-11 23:50:21 | 2
JG1224080104 | JT1 | 九天1# | 谷玉岭,何世建,黄飞岳,徐华波,张驰晨 | 谷玉岭,何世建,黄飞岳,张驰晨 | 甲 | 甲 | 3 | 20100023 | 轧硬 | 0.18mm*610mm*6600m | 0.18 | 6600 | 610 | 5620 | 2024-08-09 11:15:42 | 2024-08-11 23:50:21 | 2024-08-11 23:50:21 | 2
JG1224080105 | JT1 | 九天1# | 谷玉岭,何世建,黄飞岳,徐华波,张驰晨 | 谷玉岭,何世建,黄飞岳,张驰晨 | 甲 | 甲 | 4 | 20100023 | 轧硬 | 0.18mm*610mm*6580m | 0.18 | 6580 | 610 | 5600 | 2024-08-09 11:15:42 | 2024-08-11 23:50:21 | 2024-08-11 23:50:21 | 2
JG91240700261 | JT16 | 九天16# | 谷玉岭,何世建,黄飞岳,徐华波,张驰晨 | 谷玉岭,何世建,徐华波,张驰晨 | 甲 | 甲 | 1 | 20100023 | 轧硬 | 0.4mm*610mm*2760m | 0.4 | 2760 | 610 | 5176 | 2024-08-08 10:39:07 | 2024-08-10 12:10:23 | 2024-08-10 12:10:22 | 2
JG91240700302 | JT16 | 九天16# | 谷玉岭,何世建,黄飞岳,徐华波,张驰晨 | 谷玉岭,何世建,徐华波,张驰晨 | 甲 | 甲 | 2 | 20100023 | 轧硬 | 0.4mm*610mm*2720m | 0.4 | 2720 | 610 | 5082 | 2024-08-08 10:39:07 | 2024-08-10 12:10:23 | 2024-08-10 12:10:22 | 2
JG1224070689 | JT16 | 九天16# | 谷玉岭,何世建,黄飞岳,徐华波,张驰晨 | 谷玉岭,何世建,徐华波,张驰晨 | 甲 | 甲 | 3 | 20100023 | 轧硬 | 0.4mm*610mm*2710m | 0.4 | 2710 | 610 | 5100 | 2024-08-08 10:39:07 | 2024-08-10 12:10:23 | 2024-08-10 12:10:22 | 2
JG1224070690 | JT16 | 九天16# | 谷玉岭,何世建,黄飞岳,徐华波,张驰晨 | 谷玉岭,何世建,徐华波,张驰晨 | 甲 | 甲 | 4 | 20100023 | 轧硬 | 0.4mm*610mm*2710m | 0.4 | 2710 | 610 | 5094 | 2024-08-08 10:39:07 | 2024-08-10 12:10:23 | 2024-08-10 12:10:22 | 2
JG91240700242 | JT8 | 九天8# | 谷玉岭,何世建,黄飞岳,徐华波,张驰晨 | 谷玉岭,何世建,徐华波,张驰晨 | 甲 | 甲 | 1 | 20100023 | 轧硬 | 0.4mm*610mm*3395m | 0.4 | 3395 | 610 | 6340 | 2024-08-08 10:37:49 | 2024-08-10 12:10:06 | 2024-08-10 12:10:06 | 2
JG91240700262 | JT8 | 九天8# | 谷玉岭,何世建,黄飞岳,徐华波,张驰晨 | 谷玉岭,何世建,徐华波,张驰晨 | 甲 | 甲 | 2 | 20100023 | 轧硬 | 0.4mm*610mm*2720m | 0.4 | 2720 | 610 | 5076 | 2024-08-08 10:37:49 | 2024-08-10 12:10:06 | 2024-08-10 12:10:06 | 2
JG91240700322 | JT8 | 九天8# | 谷玉岭,何世建,黄飞岳,徐华波,张驰晨 | 谷玉岭,何世建,徐华波,张驰晨 | 甲 | 甲 | 3 | 20100023 | 轧硬 | 0.4mm*610mm*3350m | 0.4 | 3350 | 610 | 6320 | 2024-08-08 10:37:49 | 2024-08-10 12:10:06 | 2024-08-10 12:10:06 | 2
JG91240700342 | JT8 | 九天8# | 谷玉岭,何世建,黄飞岳,徐华波,张驰晨 | 谷玉岭,何世建,徐华波,张驰晨 | 甲 | 甲 | 4 | 20100023 | 轧硬 | 0.4mm*610mm*2730m | 0.4 | 2730 | 610 | 5114 | 2024-08-08 10:37:49 | 2024-08-10 12:10:06 | 2024-08-10 12:10:06 | 2
JG91240800082 | JT8 | 九天8# | 谷玉岭,何世建,黄飞岳,徐华波,张驰晨 | 谷玉岭,何世建,徐华波,张驰晨 | 甲 | 甲 | 5 | 20100023 | 轧硬 | 0.4mm*610mm*3367m | 0.4 | 3367 | 610 | 6290 | 2024-08-08 10:37:49 | 2024-08-10 12:10:06 | 2024-08-10 12:10:06 | 2
JG91240700172 | JT3 | 九天3# | 谷玉岭,何世建,黄飞岳,徐华波,张驰晨 | 谷玉岭,何世建,徐华波,张驰晨 | 甲 | 甲 | 1 | 20100025 | 轧硬 | 0.1mm*630mm*12570m | 0.1 | 12570 | 630 | 6050 | 2024-08-08 10:36:58 | 2024-08-10 12:09:49 | 2024-08-10 12:09:48 | 2
JG91240700272 | JT3 | 九天3# | 谷玉岭,何世建,黄飞岳,徐华波,张驰晨 | 谷玉岭,何世建,徐华波,张驰晨 | 甲 | 甲 | 2 | 20100025 | 轧硬 | 0.1mm*630mm*13460m | 0.1 | 13460 | 630 | 6410 | 2024-08-08 10:36:58 | 2024-08-10 12:09:49 | 2024-08-10 12:09:48 | 2
JG91240700372 | JT3 | 九天3# | 谷玉岭,何世建,黄飞岳,徐华波,张驰晨 | 谷玉岭,何世建,徐华波,张驰晨 | 甲 | 甲 | 3 | 20100025 | 轧硬 | 0.1mm*630mm*13286m | 0.1 | 13286 | 630 | 6284 | 2024-08-08 10:36:58 | 2024-08-10 12:09:49 | 2024-08-10 12:09:48 | 2
JG91240700352 | JT3 | 九天3# | 谷玉岭,何世建,黄飞岳,徐华波,张驰晨 | 谷玉岭,何世建,徐华波,张驰晨 | 甲 | 甲 | 4 | 20100025 | 轧硬 | 0.1mm*630mm*12920m | 0.1 | 12920 | 630 | 6270 | 2024-08-08 10:36:58 | 2024-08-10 12:09:49 | 2024-08-10 12:09:48 | 2
JG91240700112 | JT2 | 九天2# | 谷玉岭,何世建,黄飞岳,徐华波,张驰晨 | 谷玉岭,何世建,徐华波,张驰晨 | 甲 | 甲 | 1 | 20100025 | 轧硬 | 0.1mm*630mm*13282m | 0.1 | 13282 | 630 | 6260 | 2024-08-08 10:59:31 | 2024-08-10 12:09:35 | 2024-08-10 12:09:35 | 2
JG91240700192 | JT2 | 九天2# | 谷玉岭,何世建,黄飞岳,徐华波,张驰晨 | 谷玉岭,何世建,徐华波,张驰晨 | 甲 | 甲 | 2 | 20100025 | 轧硬 | 0.1mm*630mm*12000m | 0.1 | 12000 | 630 | 5730 | 2024-08-08 10:59:31 | 2024-08-10 12:09:35 | 2024-08-10 12:09:35 | 2
JG91240700232 | JT2 | 九天2# | 谷玉岭,何世建,黄飞岳,徐华波,张驰晨 | 谷玉岭,何世建,徐华波,张驰晨 | 甲 | 甲 | 3 | 20100025 | 轧硬 | 0.1mm*630mm*13116m | 0.1 | 13116 | 630 | 6220 | 2024-08-08 10:59:31 | 2024-08-10 12:09:35 | 2024-08-10 12:09:35 | 2
JG1224070696 | JT2 | 九天2# | 谷玉岭,何世建,黄飞岳,徐华波,张驰晨 | 谷玉岭,何世建,徐华波,张驰晨 | 甲 | 甲 | 4 | 20100023 | 轧硬 | 0.1mm*610mm*10230m | 0.1 | 10230 | 610 | 4680 | 2024-08-08 10:59:31 | 2024-08-10 12:09:35 | 2024-08-10 12:09:35 | 2
JG1224070487 | JT1 | 九天1# | 谷玉岭,何世建,黄飞岳,徐华波 | 谷玉岭,何世建,黄飞岳,徐华波,张驰晨 | 甲 | 甲 | 1 | 20100023 | 轧硬 | 0.15mm*610mm*9620m | 0.15 | 9620 | 610 | 6820 | 2024-08-07 12:31:49 | 2024-08-09 11:14:53 | 2024-08-09 11:14:53 | 2
JG1224070532 | JT1 | 九天1# | 谷玉岭,何世建,黄飞岳,徐华波 | 谷玉岭,何世建,黄飞岳,徐华波,张驰晨 | 甲 | 甲 | 2 | 20100023 | 轧硬 | 0.15mm*610mm*9500m | 0.15 | 9500 | 610 | 6540 | 2024-08-07 12:31:49 | 2024-08-09 11:14:53 | 2024-08-09 11:14:53 | 2
JG1224070570 | JT1 | 九天1# | 谷玉岭,何世建,黄飞岳,徐华波 | 谷玉岭,何世建,黄飞岳,徐华波,张驰晨 | 甲 | 甲 | 3 | 20100023 | 轧硬 | 0.15mm*610mm*9570m | 0.15 | 9570 | 610 | 6560 | 2024-08-07 12:31:49 | 2024-08-09 11:14:53 | 2024-08-09 11:14:53 | 2
JG1224070670 | JT1 | 九天1# | 谷玉岭,何世建,黄飞岳,徐华波 | 谷玉岭,何世建,黄飞岳,徐华波,张驰晨 | 甲 | 甲 | 4 | 20100023 | 轧硬 | 0.1mm*610mm*13400m | 0.1 | 13400 | 610 | 6150 | 2024-08-07 12:31:49 | 2024-08-09 11:14:53 | 2024-08-09 11:14:53 | 2
JG1224070486 | JT4 | 九天4# | 谷玉岭,何世建,黄飞岳,徐华波 | 谷玉岭,何世建,黄飞岳,徐华波,张驰晨 | 甲 | 甲 | 1 | 20100023 | 轧硬 | 0.15mm*610mm*7180m | 0.15 | 7180 | 610 | 5110 | 2024-08-08 10:27:05 | 2024-08-09 11:14:42 | 2024-08-09 11:14:42 | 2
JG1224070542 | JT4 | 九天4# | 谷玉岭,何世建,黄飞岳,徐华波 | 谷玉岭,何世建,黄飞岳,徐华波,张驰晨 | 甲 | 甲 | 2 | 20100023 | 轧硬 | 0.15mm*610mm*7160m | 0.15 | 7160 | 610 | 5210 | 2024-08-08 10:27:05 | 2024-08-09 11:14:42 | 2024-08-09 11:14:42 | 2
JG1224070583 | JT4 | 九天4# | 谷玉岭,何世建,黄飞岳,徐华波 | 谷玉岭,何世建,黄飞岳,徐华波,张驰晨 | 甲 | 甲 | 3 | 20100023 | 轧硬 | 0.15mm*610mm*7080m | 0.15 | 7080 | 610 | 4980 | 2024-08-08 10:27:05 | 2024-08-09 11:14:42 | 2024-08-09 11:14:42 | 2
JG1224070584 | JT4 | 九天4# | 谷玉岭,何世建,黄飞岳,徐华波 | 谷玉岭,何世建,黄飞岳,徐华波,张驰晨 | 甲 | 甲 | 4 | 20100023 | 轧硬 | 0.15mm*610mm*7140m | 0.15 | 7140 | 610 | 5000 | 2024-08-08 10:27:05 | 2024-08-09 11:14:42 | 2024-08-09 11:14:42 | 2
JG9124080021 | JT7 | 九天7# | 谷玉岭,何世建,黄飞岳,徐华波 | 谷玉岭,何世建,黄飞岳,徐华波,张驰晨 | 甲 | 甲 | 1 | 20100023 | 轧硬 | 0.4mm*610mm*3400m | 0.4 | 3400 | 610 | 6390 | 2024-08-07 12:33:15 | 2024-08-09 11:14:05 | 2024-08-09 11:14:04 | 2
JG9124080025 | JT7 | 九天7# | 谷玉岭,何世建,黄飞岳,徐华波 | 谷玉岭,何世建,黄飞岳,徐华波,张驰晨 | 甲 | 甲 | 2 | 20100023 | 轧硬 | 0.4mm*610mm*3400m | 0.4 | 3400 | 610 | 6380 | 2024-08-07 12:33:15 | 2024-08-09 11:14:05 | 2024-08-09 11:14:04 | 2
JG9124080037 | JT7 | 九天7# | 谷玉岭,何世建,黄飞岳,徐华波 | 谷玉岭,何世建,黄飞岳,徐华波,张驰晨 | 甲 | 甲 | 3 | 20100023 | 轧硬 | 0.4mm*610mm*3410m | 0.4 | 3410 | 610 | 6390 | 2024-08-07 12:33:15 | 2024-08-09 11:14:05 | 2024-08-09 11:14:04 | 2
JG9124080053 | JT7 | 九天7# | 谷玉岭,何世建,黄飞岳,徐华波 | 谷玉岭,何世建,黄飞岳,徐华波,张驰晨 | 甲 | 甲 | 4 | 20100023 | 轧硬 | 0.4mm*610mm*3400m | 0.4 | 3400 | 610 | 6410 | 2024-08-07 12:33:15 | 2024-08-09 11:14:05 | 2024-08-09 11:14:04 | 2
JG9124080073 | JT7 | 九天7# | 谷玉岭,何世建,黄飞岳,徐华波 | 谷玉岭,何世建,黄飞岳,徐华波,张驰晨 | 甲 | 甲 | 5 | 20100023 | 轧硬 | 0.4mm*610mm*3410m | 0.4 | 3410 | 610 | 6410 | 2024-08-07 12:33:15 | 2024-08-09 11:14:05 | 2024-08-09 11:14:04 | 2
JG1224070500 | JT15 | 九天15# | 谷玉岭,何世建,黄飞岳,徐华波 | 谷玉岭,何世建,黄飞岳,徐华波,张驰晨 | 甲 | 甲 | 1 | 20100023 | 轧硬 | 0.4mm*610mm*3650m | 0.4 | 3650 | 610 | 6844 | 2024-08-07 12:26:54 | 2024-08-09 11:13:51 | 2024-08-09 11:13:51 | 2
JG9124080013 | JT15 | 九天15# | 谷玉岭,何世建,黄飞岳,徐华波 | 谷玉岭,何世建,黄飞岳,徐华波,张驰晨 | 甲 | 甲 | 2 | 20100023 | 轧硬 | 0.4mm*610mm*3400m | 0.4 | 3400 | 610 | 6400 | 2024-08-07 12:26:54 | 2024-08-09 11:13:51 | 2024-08-09 11:13:51 | 2
JG9124080057 | JT15 | 九天15# | 谷玉岭,何世建,黄飞岳,徐华波 | 谷玉岭,何世建,黄飞岳,徐华波,张驰晨 | 甲 | 甲 | 3 | 20100023 | 轧硬 | 0.4mm*610mm*3400m | 0.4 | 3400 | 610 | 6400 | 2024-08-07 12:26:54 | 2024-08-09 11:13:51 | 2024-08-09 11:13:51 | 2
JG9124080061 | JT15 | 九天15# | 谷玉岭,何世建,黄飞岳,徐华波 | 谷玉岭,何世建,黄飞岳,徐华波,张驰晨 | 甲 | 甲 | 4 | 20100023 | 轧硬 | 0.4mm*610mm*3400m | 0.4 | 3400 | 610 | 6404 | 2024-08-07 12:26:54 | 2024-08-09 11:13:51 | 2024-08-09 11:13:51 | 2
JG1224070489 | JT18 | 九天A2# | 谷玉岭,何世建,黄飞岳,徐华波 | 谷玉岭,何世建,黄飞岳,徐华波,张驰晨 | 甲 | 甲 | 1 | 20100023 | 轧硬 | 0.4mm*610mm*2770m | 0.4 | 2770 | 610 | 5210 | 2024-08-07 12:28:51 | 2024-08-09 11:13:38 | 2024-08-09 11:13:37 | 2
JG1224070490 | JT18 | 九天A2# | 谷玉岭,何世建,黄飞岳,徐华波 | 谷玉岭,何世建,黄飞岳,徐华波,张驰晨 | 甲 | 甲 | 2 | 20100023 | 轧硬 | 0.4mm*610mm*2770m | 0.4 | 2770 | 610 | 5204 | 2024-08-07 12:28:51 | 2024-08-09 11:13:38 | 2024-08-09 11:13:37 | 2
JG1224070497 | JT18 | 九天A2# | 谷玉岭,何世建,黄飞岳,徐华波 | 谷玉岭,何世建,黄飞岳,徐华波,张驰晨 | 甲 | 甲 | 3 | 20100023 | 轧硬 | 0.4mm*610mm*2770m | 0.4 | 2770 | 610 | 5210 | 2024-08-07 12:28:51 | 2024-08-09 11:13:38 | 2024-08-09 11:13:37 | 2
JG1224070514 | JT18 | 九天A2# | 谷玉岭,何世建,黄飞岳,徐华波 | 谷玉岭,何世建,黄飞岳,徐华波,张驰晨 | 甲 | 甲 | 4 | 20100023 | 轧硬 | 0.4mm*610mm*2760m | 0.4 | 2760 | 610 | 5184 | 2024-08-07 12:28:51 | 2024-08-09 11:13:38 | 2024-08-09 11:13:37 | 2
JG1224070517 | JT18 | 九天A2# | 谷玉岭,何世建,黄飞岳,徐华波 | 谷玉岭,何世建,黄飞岳,徐华波,张驰晨 | 甲 | 甲 | 5 | 20100023 | 轧硬 | 0.4mm*610mm*2760m | 0.4 | 2760 | 610 | 5200 | 2024-08-07 12:28:51 | 2024-08-09 11:13:38 | 2024-08-09 11:13:37 | 2
JG1224070518 | JT18 | 九天A2# | 谷玉岭,何世建,黄飞岳,徐华波 | 谷玉岭,何世建,黄飞岳,徐华波,张驰晨 | 甲 | 甲 | 6 | 20100023 | 轧硬 | 0.4mm*610mm*2760m | 0.4 | 2760 | 610 | 5190 | 2024-08-07 12:28:51 | 2024-08-09 11:13:38 | 2024-08-09 11:13:37 | 2
JG1224080040 | JT18 | 九天A2# | 谷玉岭,何世建,黄飞岳,徐华波 | 谷玉岭,何世建,黄飞岳,徐华波,张驰晨 | 甲 | 甲 | 7 | 20100028 | 轧硬 | 0.4mm*710mm*2570m | 0.4 | 2570 | 710 | 5600 | 2024-08-07 12:28:51 | 2024-08-09 11:13:38 | 2024-08-09 11:13:37 | 2
JG1224080048 | JT18 | 九天A2# | 谷玉岭,何世建,黄飞岳,徐华波 | 谷玉岭,何世建,黄飞岳,徐华波,张驰晨 | 甲 | 甲 | 8 | 20100028 | 轧硬 | 0.4mm*710mm*2570m | 0.4 | 2570 | 710 | 5600 | 2024-08-07 12:28:51 | 2024-08-09 11:13:38 | 2024-08-09 11:13:37 | 2
JG1224070582 | JT2 | 九天2# | 谷玉岭,何世建,黄飞岳,徐华波,张驰晨 | 谷玉岭,何世建,黄飞岳,徐华波,张驰晨 | 甲 | 甲 | 1 | 20100023 | 轧硬 | 0.15mm*610mm*9450m | 0.15 | 9450 | 610 | 6560 | 2024-08-06 13:15:44 | 2024-08-08 10:35:57 | 2024-08-08 10:35:56 | 2
JG1224070615 | JT2 | 九天2# | 谷玉岭,何世建,黄飞岳,徐华波,张驰晨 | 谷玉岭,何世建,黄飞岳,徐华波,张驰晨 | 甲 | 甲 | 2 | 20100023 | 轧硬 | 0.1mm*610mm*13260m | 0.1 | 13260 | 610 | 6100 | 2024-08-06 13:15:44 | 2024-08-08 10:35:57 | 2024-08-08 10:35:56 | 2
JG1224070655 | JT2 | 九天2# | 谷玉岭,何世建,黄飞岳,徐华波,张驰晨 | 谷玉岭,何世建,黄飞岳,徐华波,张驰晨 | 甲 | 甲 | 3 | 20100023 | 轧硬 | 0.15mm*610mm*10540m | 0.15 | 10540 | 610 | 7270 | 2024-08-06 13:15:44 | 2024-08-08 10:35:57 | 2024-08-08 10:35:56 | 2
JG1224070685 | JT2 | 九天2# | 谷玉岭,何世建,黄飞岳,徐华波,张驰晨 | 谷玉岭,何世建,黄飞岳,徐华波,张驰晨 | 甲 | 甲 | 4 | 20100023 | 轧硬 | 0.1mm*610mm*13448m | 0.1 | 13448 | 610 | 6172 | 2024-08-06 13:15:44 | 2024-08-08 10:35:57 | 2024-08-08 10:35:56 | 2
JG1224070573 | JT3 | 九天3# | 谷玉岭,何世建,黄飞岳,徐华波,张驰晨 | 谷玉岭,何世建,黄飞岳,徐华波,张驰晨 | 甲 | 甲 | 1 | 20100023 | 轧硬 | 0.15mm*610mm*9600m | 0.15 | 9600 | 610 | 6580 | 2024-08-07 09:49:33 | 2024-08-08 10:35:48 | 2024-08-08 10:35:48 | 2
JG1224070639 | JT3 | 九天3# | 谷玉岭,何世建,黄飞岳,徐华波,张驰晨 | 谷玉岭,何世建,黄飞岳,徐华波,张驰晨 | 甲 | 甲 | 2 | 20100023 | 轧硬 | 0.15mm*610mm*9530m | 0.15 | 9530 | 610 | 6530 | 2024-08-07 09:49:33 | 2024-08-08 10:35:48 | 2024-08-08 10:35:48 | 2
JG1224070671 | JT3 | 九天3# | 谷玉岭,何世建,黄飞岳,徐华波,张驰晨 | 谷玉岭,何世建,黄飞岳,徐华波,张驰晨 | 甲 | 甲 | 3 | 20100023 | 轧硬 | 0.1mm*610mm*13177m | 0.1 | 13177 | 610 | 6054 | 2024-08-07 09:49:33 | 2024-08-08 10:35:48 | 2024-08-08 10:35:48 | 2
JG1224070688 | JT3 | 九天3# | 谷玉岭,何世建,黄飞岳,徐华波,张驰晨 | 谷玉岭,何世建,黄飞岳,徐华波,张驰晨 | 甲 | 甲 | 4 | 20100023 | 轧硬 | 0.1mm*610mm*13502m | 0.1 | 13502 | 610 | 6164 | 2024-08-07 09:49:33 | 2024-08-08 10:35:48 | 2024-08-08 10:35:48 | 2
JG1224080045 | JT8 | 九天8# | 谷玉岭,何世建,黄飞岳,徐华波,张驰晨 | 谷玉岭,何世建,黄飞岳,徐华波,张驰晨 | 甲 | 甲 | 1 | 20100028 | 轧硬 | 0.4mm*710mm*3580m | 0.4 | 3580 | 710 | 7800 | 2024-08-06 09:16:14 | 2024-08-08 10:35:33 | 2024-08-08 10:35:32 | 2
JG1224080046 | JT8 | 九天8# | 谷玉岭,何世建,黄飞岳,徐华波,张驰晨 | 谷玉岭,何世建,黄飞岳,徐华波,张驰晨 | 甲 | 甲 | 2 | 20100028 | 轧硬 | 0.4mm*710mm*3580m | 0.4 | 3580 | 710 | 7800 | 2024-08-06 09:16:14 | 2024-08-08 10:35:33 | 2024-08-08 10:35:32 | 2
JG1224080050 | JT8 | 九天8# | 谷玉岭,何世建,黄飞岳,徐华波,张驰晨 | 谷玉岭,何世建,黄飞岳,徐华波,张驰晨 | 甲 | 甲 | 3 | 20100028 | 轧硬 | 0.4mm*710mm*3610m | 0.4 | 3610 | 710 | 7860 | 2024-08-06 09:16:14 | 2024-08-08 10:35:33 | 2024-08-08 10:35:32 | 2
JG1224080057 | JT8 | 九天8# | 谷玉岭,何世建,黄飞岳,徐华波,张驰晨 | 谷玉岭,何世建,黄飞岳,徐华波,张驰晨 | 甲 | 甲 | 4 | 20100028 | 轧硬 | 0.4mm*710mm*3550m | 0.4 | 3550 | 710 | 7730 | 2024-08-06 09:16:14 | 2024-08-08 10:35:33 | 2024-08-08 10:35:32 | 2
JG1224080035 | JT16 | 九天16# | 谷玉岭,何世建,黄飞岳,徐华波,张驰晨 | 谷玉岭,何世建,黄飞岳,徐华波,张驰晨 | 甲 | 甲 | 1 | 20100028 | 轧硬 | 0.4mm*710mm*2570m | 0.4 | 2570 | 710 | 5600 | 2024-08-06 09:17:06 | 2024-08-08 10:35:18 | 2024-08-08 10:35:17 | 2
JG1224080036 | JT16 | 九天16# | 谷玉岭,何世建,黄飞岳,徐华波,张驰晨 | 谷玉岭,何世建,黄飞岳,徐华波,张驰晨 | 甲 | 甲 | 2 | 20100028 | 轧硬 | 0.4mm*710mm*2570m | 0.4 | 2570 | 710 | 5600 | 2024-08-06 09:17:06 | 2024-08-08 10:35:18 | 2024-08-08 10:35:17 | 2
JG1224080044 | JT16 | 九天16# | 谷玉岭,何世建,黄飞岳,徐华波,张驰晨 | 谷玉岭,何世建,黄飞岳,徐华波,张驰晨 | 甲 | 甲 | 3 | 20100028 | 轧硬 | 0.4mm*710mm*2570m | 0.4 | 2570 | 710 | 5600 | 2024-08-06 09:17:06 | 2024-08-08 10:35:18 | 2024-08-08 10:35:17 | 2
JG1224080055 | JT16 | 九天16# | 谷玉岭,何世建,黄飞岳,徐华波,张驰晨 | 谷玉岭,何世建,黄飞岳,徐华波,张驰晨 | 甲 | 甲 | 4 | 20100028 | 轧硬 | 0.4mm*710mm*2570m | 0.4 | 2570 | 710 | 5610 | 2024-08-06 09:17:06 | 2024-08-08 10:35:18 | 2024-08-08 10:35:17 | 2
JG91240700172 | JT15 | 九天15# | 谷玉岭,何世建,徐华波,张驰晨 | 谷玉岭,何世建,黄飞岳,徐华波 | 甲 | 甲 | 1 | 20100025 | 轧硬 | 0.4mm*630mm*3160m | 0.4 | 3160 | 630 | 6084 | 2024-08-04 10:43:13 | 2024-08-07 12:25:33 | 2024-08-07 12:25:32 | 2
JG91240700252 | JT15 | 九天15# | 谷玉岭,何世建,徐华波,张驰晨 | 谷玉岭,何世建,黄飞岳,徐华波 | 甲 | 甲 | 2 | 20100025 | 轧硬 | 0.4mm*630mm*3250m | 0.4 | 3250 | 630 | 6250 | 2024-08-04 10:43:13 | 2024-08-07 12:25:33 | 2024-08-07 12:25:32 | 2
JG91240700352 | JT15 | 九天15# | 谷玉岭,何世建,徐华波,张驰晨 | 谷玉岭,何世建,黄飞岳,徐华波 | 甲 | 甲 | 3 | 20100025 | 轧硬 | 0.4mm*630mm*3300m | 0.4 | 3300 | 630 | 6364 | 2024-08-04 10:43:13 | 2024-08-07 12:25:33 | 2024-08-07 12:25:32 | 2
JG91240700372 | JT15 | 九天15# | 谷玉岭,何世建,徐华波,张驰晨 | 谷玉岭,何世建,黄飞岳,徐华波 | 甲 | 甲 | 4 | 20100025 | 轧硬 | 0.4mm*630mm*3280m | 0.4 | 3280 | 630 | 6328 | 2024-08-04 10:43:13 | 2024-08-07 12:25:33 | 2024-08-07 12:25:32 | 2
JG91240700211 | JT7 | 九天7# | 谷玉岭,何世建,徐华波,张驰晨 | 谷玉岭,何世建,黄飞岳,徐华波 | 甲 | 甲 | 1 | 20100025 | 轧硬 | 0.4mm*630mm*2230m | 0.4 | 2230 | 630 | 4310 | 2024-08-05 17:38:29 | 2024-08-07 12:21:54 | 2024-08-07 12:21:54 | 2
JG91240700271 | JT7 | 九天7# | 谷玉岭,何世建,徐华波,张驰晨 | 谷玉岭,何世建,黄飞岳,徐华波 | 甲 | 甲 | 2 | 20100025 | 轧硬 | 0.4mm*630mm*2230m | 0.4 | 2230 | 630 | 4310 | 2024-08-05 17:38:29 | 2024-08-07 12:21:54 | 2024-08-07 12:21:54 | 2
JG91240700311 | JT7 | 九天7# | 谷玉岭,何世建,徐华波,张驰晨 | 谷玉岭,何世建,黄飞岳,徐华波 | 甲 | 甲 | 3 | 20100025 | 轧硬 | 0.4mm*630mm*2230m | 0.4 | 2230 | 630 | 4310 | 2024-08-05 17:38:29 | 2024-08-07 12:21:54 | 2024-08-07 12:21:54 | 2
JG91240700371 | JT7 | 九天7# | 谷玉岭,何世建,徐华波,张驰晨 | 谷玉岭,何世建,黄飞岳,徐华波 | 甲 | 甲 | 4 | 20100025 | 轧硬 | 0.4mm*630mm*2230m | 0.4 | 2230 | 630 | 4300 | 2024-08-05 17:38:29 | 2024-08-07 12:21:54 | 2024-08-07 12:21:54 | 2
JG12240705531 | JT4 | 九天4# | 谷玉岭,何世建,徐华波,张驰晨 | 谷玉岭,何世建,黄飞岳,徐华波 | 甲 | 甲 | 1 | 20100028 | 轧硬 | 0.1mm*710mm*10170m | 0.1 | 10170 | 710 | 5512 | 2024-08-05 17:35:50 | 2024-08-07 12:20:32 | 2024-08-07 12:20:31 | 2
JG12240705591 | JT4 | 九天4# | 谷玉岭,何世建,徐华波,张驰晨 | 谷玉岭,何世建,黄飞岳,徐华波 | 甲 | 甲 | 2 | 20100028 | 轧硬 | 0.1mm*710mm*10188m | 0.1 | 10188 | 710 | 5500 | 2024-08-05 17:35:50 | 2024-08-07 12:20:32 | 2024-08-07 12:20:31 | 2
JG12240705592 | JT4 | 九天4# | 谷玉岭,何世建,徐华波,张驰晨 | 谷玉岭,何世建,黄飞岳,徐华波 | 甲 | 甲 | 3 | 20100028 | 轧硬 | 0.1mm*710mm*13660m | 0.1 | 13660 | 710 | 7320 | 2024-08-05 17:35:50 | 2024-08-07 12:20:32 | 2024-08-07 12:20:31 | 2
JG12240705622 | JT4 | 九天4# | 谷玉岭,何世建,徐华波,张驰晨 | 谷玉岭,何世建,黄飞岳,徐华波 | 甲 | 甲 | 4 | 20100028 | 轧硬 | 0.1mm*710mm*13560m | 0.1 | 13560 | 710 | 7470 | 2024-08-05 17:35:50 | 2024-08-07 12:20:32 | 2024-08-07 12:20:31 | 2
JG12240704221 | JT1 | 九天1# | 谷玉岭,何世建,徐华波,张驰晨 | 谷玉岭,何世建,黄飞岳,徐华波 | 甲 | 甲 | 1 | 20100028 | 轧硬 | 0.1mm*710mm*12570m | 0.1 | 12570 | 710 | 6740 | 2024-08-05 17:36:26 | 2024-08-07 12:20:22 | 2024-08-07 12:20:22 | 2
JG12240705532 | JT1 | 九天1# | 谷玉岭,何世建,徐华波,张驰晨 | 谷玉岭,何世建,黄飞岳,徐华波 | 甲 | 甲 | 2 | 20100028 | 轧硬 | 0.1mm*710mm*13530m | 0.1 | 13530 | 710 | 7220 | 2024-08-05 17:36:26 | 2024-08-07 12:20:22 | 2024-08-07 12:20:22 | 2
JG12240705611 | JT1 | 九天1# | 谷玉岭,何世建,徐华波,张驰晨 | 谷玉岭,何世建,黄飞岳,徐华波 | 甲 | 甲 | 3 | 20100028 | 轧硬 | 0.1mm*710mm*10260m | 0.1 | 10260 | 710 | 5490 | 2024-08-05 17:36:26 | 2024-08-07 12:20:22 | 2024-08-07 12:20:22 | 2
JG12240705621 | JT1 | 九天1# | 谷玉岭,何世建,徐华波,张驰晨 | 谷玉岭,何世建,黄飞岳,徐华波 | 甲 | 甲 | 4 | 20100028 | 轧硬 | 0.1mm*710mm*10030m | 0.1 | 10030 | 710 | 5480 | 2024-08-05 17:36:26 | 2024-08-07 12:20:22 | 2024-08-07 12:20:22 | 2
JG91240700171 | JT8 | 九天8# | 谷玉岭,何世建,徐华波,张驰晨 | 谷玉岭,何世建,黄飞岳,张驰晨 | 甲 | 甲 | 1 | 20100025 | 轧硬 | 0.4mm*630mm*2230m | 0.4 | 2230 | 630 | 4306 | 2024-08-04 10:42:34 | 2024-08-06 09:09:05 | 2024-08-06 09:09:05 | 2
JG91240700131 | JT8 | 九天8# | 谷玉岭,何世建,徐华波,张驰晨 | 谷玉岭,何世建,黄飞岳,张驰晨 | 甲 | 甲 | 2 | 20100025 | 轧硬 | 0.4mm*630mm*2230m | 0.4 | 2230 | 630 | 4310 | 2024-08-04 10:42:34 | 2024-08-06 09:09:05 | 2024-08-06 09:09:05 | 2
JG91240700132 | JT8 | 九天8# | 谷玉岭,何世建,徐华波,张驰晨 | 谷玉岭,何世建,黄飞岳,张驰晨 | 甲 | 甲 | 3 | 20100025 | 轧硬 | 0.4mm*630mm*3254m | 0.4 | 3254 | 630 | 6278 | 2024-08-04 10:42:34 | 2024-08-06 09:09:05 | 2024-08-06 09:09:05 | 2
JG91240700192 | JT8 | 九天8# | 谷玉岭,何世建,徐华波,张驰晨 | 谷玉岭,何世建,黄飞岳,张驰晨 | 甲 | 甲 | 4 | 20100025 | 轧硬 | 0.4mm*630mm*3015m | 0.4 | 3015 | 630 | 5826 | 2024-08-04 10:42:34 | 2024-08-06 09:09:05 | 2024-08-06 09:09:05 | 2
JG91240700212 | JT8 | 九天8# | 谷玉岭,何世建,徐华波,张驰晨 | 谷玉岭,何世建,黄飞岳,张驰晨 | 甲 | 甲 | 5 | 20100025 | 轧硬 | 0.4mm*630mm*3030m | 0.4 | 3030 | 630 | 5840 | 2024-08-04 10:42:34 | 2024-08-06 09:09:05 | 2024-08-06 09:09:05 | 2
JL0024040026022 | JT3 | 九天3# | 谷玉岭,何世建,徐华波,张驰晨 | 谷玉岭,何世建,黄飞岳,徐华波,张驰晨 | 甲 | 甲 | 1 | 31010025 | 小品种钢卷 | 0.125mm*610mm*4670m | 0.125 | 4670 | 610 | 2718 | 2024-08-04 10:41:06 | 2024-08-06 09:07:09 | 2024-08-06 09:07:09 | 2
JL0024040127-22 | JT3 | 九天3# | 谷玉岭,何世建,徐华波,张驰晨 | 谷玉岭,何世建,黄飞岳,徐华波,张驰晨 | 甲 | 甲 | 2 | 31010045 | 小品种钢卷 | 0.125mm*610mm*4975m | 0.125 | 4975 | 610 | 2893 | 2024-08-04 10:41:06 | 2024-08-06 09:07:09 | 2024-08-06 09:07:09 | 2
JG1224070493 | JT3 | 九天3# | 谷玉岭,何世建,徐华波,张驰晨 | 谷玉岭,何世建,黄飞岳,徐华波,张驰晨 | 甲 | 甲 | 3 | 20100023 | 轧硬 | 0.1mm*610mm*12711m | 0.1 | 12711 | 610 | 5860 | 2024-08-04 10:41:06 | 2024-08-06 09:07:09 | 2024-08-06 09:07:09 | 2
JG1224070494 | JT3 | 九天3# | 谷玉岭,何世建,徐华波,张驰晨 | 谷玉岭,何世建,黄飞岳,徐华波,张驰晨 | 甲 | 甲 | 4 | 20100023 | 轧硬 | 0.1mm*610mm*13250m | 0.1 | 13250 | 610 | 6150 | 2024-08-04 10:41:06 | 2024-08-06 09:07:09 | 2024-08-06 09:07:09 | 2
JG1224070496 | JT3 | 九天3# | 谷玉岭,何世建,徐华波,张驰晨 | 谷玉岭,何世建,黄飞岳,徐华波,张驰晨 | 甲 | 甲 | 5 | 20100023 | 轧硬 | 0.1mm*610mm*13260m | 0.1 | 13260 | 610 | 6100 | 2024-08-04 10:41:06 | 2024-08-06 09:07:09 | 2024-08-06 09:07:09 | 2
JG12240705561 | JT2 | 九天2# | 谷玉岭,何世建,徐华波,张驰晨 | 谷玉岭,何世建,黄飞岳,徐华波,张驰晨 | 甲 | 甲 | 1 | 20100028 | 轧硬 | 0.1mm*710mm*9900m | 0.1 | 9900 | 710 | 5460 | 2024-08-04 10:41:45 | 2024-08-06 09:06:59 | 2024-08-06 09:06:58 | 2
JG12240705581 | JT2 | 九天2# | 谷玉岭,何世建,徐华波,张驰晨 | 谷玉岭,何世建,黄飞岳,徐华波,张驰晨 | 甲 | 甲 | 2 | 20100028 | 轧硬 | 0.1mm*710mm*10050m | 0.1 | 10050 | 710 | 5470 | 2024-08-04 10:41:45 | 2024-08-06 09:06:59 | 2024-08-06 09:06:58 | 2
JG12240705571 | JT2 | 九天2# | 谷玉岭,何世建,徐华波,张驰晨 | 谷玉岭,何世建,黄飞岳,徐华波,张驰晨 | 甲 | 甲 | 3 | 20100028 | 轧硬 | 0.1mm*710mm*10140m | 0.1 | 10140 | 710 | 5500 | 2024-08-04 10:41:45 | 2024-08-06 09:06:59 | 2024-08-06 09:06:58 | 2
JG12240705612 | JT2 | 九天2# | 谷玉岭,何世建,徐华波,张驰晨 | 谷玉岭,何世建,黄飞岳,徐华波,张驰晨 | 甲 | 甲 | 4 | 20100028 | 轧硬 | 0.1mm*710mm*13550m | 0.1 | 13550 | 710 | 7400 | 2024-08-04 10:41:45 | 2024-08-06 09:06:59 | 2024-08-06 09:06:58 | 2
JG91240700091 | JT16 | 九天16# | 谷玉岭,何世建,黄飞岳,张驰晨 | 谷玉岭,何世建,徐华波,张驰晨 | 甲 | 甲 | 1 | 20100025 | 轧硬 | 0.4mm*630mm*2230m | 0.4 | 2230 | 630 | 4310 | 2024-08-03 23:00:21 | 2024-08-05 17:34:55 | 2024-08-05 17:34:55 | 2
JG91240700092 | JT16 | 九天16# | 谷玉岭,何世建,黄飞岳,张驰晨 | 谷玉岭,何世建,徐华波,张驰晨 | 甲 | 甲 | 2 | 20100025 | 轧硬 | 0.4mm*630mm*3260m | 0.4 | 3260 | 630 | 6292 | 2024-08-03 23:00:21 | 2024-08-05 17:34:55 | 2024-08-05 17:34:55 | 2
JG91240700331 | JT16 | 九天16# | 谷玉岭,何世建,黄飞岳,张驰晨 | 谷玉岭,何世建,徐华波,张驰晨 | 甲 | 甲 | 3 | 20100025 | 轧硬 | 0.4mm*630mm*2237m | 0.4 | 2237 | 630 | 4328 | 2024-08-03 23:00:21 | 2024-08-05 17:34:55 | 2024-08-05 17:34:55 | 2
JG91240700332 | JT16 | 九天16# | 谷玉岭,何世建,黄飞岳,张驰晨 | 谷玉岭,何世建,徐华波,张驰晨 | 甲 | 甲 | 4 | 20100025 | 轧硬 | 0.4mm*630mm*3253m | 0.4 | 3253 | 630 | 6302 | 2024-08-03 23:00:21 | 2024-08-05 17:34:55 | 2024-08-05 17:34:55 | 2
JG1224070480 | JT7 | 九天7# | 谷玉岭,何世建,黄飞岳,张驰晨 | 谷玉岭,何世建,徐华波,张驰晨 | 甲 | 甲 | 1 | 20100023 | 轧硬 | 0.1mm*610mm*13200m | 0.1 | 13200 | 610 | 6090 | 2024-08-03 19:47:05 | 2024-08-05 17:32:12 | 2024-08-05 17:32:11 | 2
JG1224070512 | JT7 | 九天7# | 谷玉岭,何世建,黄飞岳,张驰晨 | 谷玉岭,何世建,徐华波,张驰晨 | 甲 | 甲 | 2 | 20100023 | 轧硬 | 0.1mm*610mm*10070m | 0.1 | 10070 | 610 | 4636 | 2024-08-03 19:47:05 | 2024-08-05 17:32:12 | 2024-08-05 17:32:11 | 2
JG1224070533 | JT7 | 九天7# | 谷玉岭,何世建,黄飞岳,张驰晨 | 谷玉岭,何世建,徐华波,张驰晨 | 甲 | 甲 | 3 | 20100023 | 轧硬 | 0.15mm*610mm*7150m | 0.15 | 7150 | 610 | 5180 | 2024-08-03 19:47:05 | 2024-08-05 17:32:12 | 2024-08-05 17:32:11 | 2
JG1224070540 | JT7 | 九天7# | 谷玉岭,何世建,黄飞岳,张驰晨 | 谷玉岭,何世建,徐华波,张驰晨 | 甲 | 甲 | 4 | 20100023 | 轧硬 | 0.1mm*610mm*10190m | 0.1 | 10190 | 610 | 4690 | 2024-08-03 19:47:05 | 2024-08-05 17:32:12 | 2024-08-05 17:32:11 | 2
JG1224070436 | JT4 | 九天4# | 谷玉岭,何世建,黄飞岳 | 谷玉岭,何世建,徐华波,张驰晨 | 甲 | 甲 | 1 | 20100023 | 轧硬 | 0.1mm*610mm*13730m | 0.1 | 13730 | 610 | 6272 | 2024-08-02 23:37:24 | 2024-08-05 17:30:54 | 2024-08-05 17:30:54 | 2
JG1224070475 | JT4 | 九天4# | 谷玉岭,何世建,黄飞岳 | 谷玉岭,何世建,徐华波,张驰晨 | 甲 | 甲 | 2 | 20100023 | 轧硬 | 0.1mm*610mm*13600m | 0.1 | 13600 | 610 | 6300 | 2024-08-02 23:37:24 | 2024-08-05 17:30:54 | 2024-08-05 17:30:54 | 2
JG1224070631 | JT4 | 九天4# | 谷玉岭,何世建,黄飞岳 | 谷玉岭,何世建,徐华波,张驰晨 | 甲 | 甲 | 3 | 20100023 | 轧硬 | 0.15mm*610mm*10300m | 0.15 | 10300 | 610 | 7140 | 2024-08-02 23:37:24 | 2024-08-05 17:30:54 | 2024-08-05 17:30:54 | 2
JG1224070667 | JT4 | 九天4# | 谷玉岭,何世建,黄飞岳 | 谷玉岭,何世建,徐华波,张驰晨 | 甲 | 甲 | 4 | 20100023 | 轧硬 | 0.15mm*610mm*10503m | 0.15 | 10503 | 610 | 7246 | 2024-08-02 23:37:24 | 2024-08-05 17:30:54 | 2024-08-05 17:30:54 | 2
JG1224070511 | JT1 | 九天1# | 谷玉岭,何世建,黄飞岳,张驰晨 | 谷玉岭,何世建,徐华波,张驰晨 | 甲 | 甲 | 1 | 20100023 | 轧硬 | 0.1mm*610mm*10070m | 0.1 | 10070 | 610 | 4630 | 2024-08-03 18:18:53 | 2024-08-05 17:30:45 | 2024-08-05 17:30:44 | 2
JG1224070539 | JT1 | 九天1# | 谷玉岭,何世建,黄飞岳,张驰晨 | 谷玉岭,何世建,徐华波,张驰晨 | 甲 | 甲 | 2 | 20100023 | 轧硬 | 0.1mm*610mm*10150m | 0.1 | 10150 | 610 | 4700 | 2024-08-03 18:18:53 | 2024-08-05 17:30:45 | 2024-08-05 17:30:44 | 2
JG1224070551 | JT1 | 九天1# | 谷玉岭,何世建,黄飞岳,张驰晨 | 谷玉岭,何世建,徐华波,张驰晨 | 甲 | 甲 | 3 | 20100023 | 轧硬 | 0.1mm*610mm*10250m | 0.1 | 10250 | 610 | 4700 | 2024-08-03 18:18:53 | 2024-08-05 17:30:45 | 2024-08-05 17:30:44 | 2
JG1224070552 | JT1 | 九天1# | 谷玉岭,何世建,黄飞岳,张驰晨 | 谷玉岭,何世建,徐华波,张驰晨 | 甲 | 甲 | 4 | 20100023 | 轧硬 | 0.1mm*610mm*10260m | 0.1 | 10260 | 610 | 4700 | 2024-08-03 18:18:53 | 2024-08-05 17:30:45 | 2024-08-05 17:30:44 | 2
JG1224070647 | JT15 | 九天15# | 谷玉岭,何世建,黄飞岳 | 谷玉岭,何世建,徐华波,张驰晨 | 甲 | 甲 | 1 | 20100023 | 轧硬 | 0.4mm*610mm*2550m | 0.4 | 2550 | 610 | 4800 | 2024-08-02 23:39:51 | 2024-08-04 10:11:59 | 2024-08-04 10:11:59 | 2
JG1224070670 | JT15 | 九天15# | 谷玉岭,何世建,黄飞岳 | 谷玉岭,何世建,徐华波,张驰晨 | 甲 | 甲 | 2 | 20100023 | 轧硬 | 0.4mm*610mm*3330m | 0.4 | 3330 | 610 | 6250 | 2024-08-02 23:39:51 | 2024-08-04 10:11:59 | 2024-08-04 10:11:59 | 2
JG1224070672 | JT15 | 九天15# | 谷玉岭,何世建,黄飞岳 | 谷玉岭,何世建,徐华波,张驰晨 | 甲 | 甲 | 3 | 20100023 | 轧硬 | 0.4mm*610mm*3280m | 0.4 | 3280 | 610 | 6130 | 2024-08-02 23:39:51 | 2024-08-04 10:11:59 | 2024-08-04 10:11:59 | 2
JG1224070448 | JT8 | 九天8# | 谷玉岭,何世建,黄飞岳 | 谷玉岭,何世建,徐华波,张驰晨 | 甲 | 甲 | 1 | 20100023 | 轧硬 | 0.1mm*610mm*13510m | 0.1 | 13510 | 610 | 6220 | 2024-08-02 23:39:06 | 2024-08-04 10:10:35 | 2024-08-04 10:10:34 | 2
JG1224070478 | JT8 | 九天8# | 谷玉岭,何世建,黄飞岳 | 谷玉岭,何世建,徐华波,张驰晨 | 甲 | 甲 | 2 | 20100023 | 轧硬 | 0.1mm*610mm*13450m | 0.1 | 13450 | 610 | 6176 | 2024-08-02 23:39:06 | 2024-08-04 10:10:35 | 2024-08-04 10:10:34 | 2
JG1224070502 | JT8 | 九天8# | 谷玉岭,何世建,黄飞岳 | 谷玉岭,何世建,徐华波,张驰晨 | 甲 | 甲 | 3 | 20100023 | 轧硬 | 0.1mm*610mm*13050m | 0.1 | 13050 | 610 | 6120 | 2024-08-02 23:39:06 | 2024-08-04 10:10:35 | 2024-08-04 10:10:34 | 2
JG1224070504 | JT8 | 九天8# | 谷玉岭,何世建,黄飞岳 | 谷玉岭,何世建,徐华波,张驰晨 | 甲 | 甲 | 4 | 20100023 | 轧硬 | 0.1mm*610mm*13380m | 0.1 | 13380 | 610 | 6120 | 2024-08-02 23:39:06 | 2024-08-04 10:10:35 | 2024-08-04 10:10:34 | 2
JG91240700011 | JT2 | 九天2# | 谷玉岭,何世建,黄飞岳 | 谷玉岭,何世建,徐华波,张驰晨 | 甲 | 甲 | 1 | 20100025 | 轧硬 | 0.1mm*630mm*9150m | 0.1 | 9150 | 630 | 4470 | 2024-08-02 23:36:19 | 2024-08-04 10:08:40 | 2024-08-04 10:08:39 | 2
JG91240700051 | JT2 | 九天2# | 谷玉岭,何世建,黄飞岳 | 谷玉岭,何世建,徐华波,张驰晨 | 甲 | 甲 | 2 | 20100025 | 轧硬 | 0.1mm*630mm*9240m | 0.1 | 9240 | 630 | 4460 | 2024-08-02 23:36:19 | 2024-08-04 10:08:40 | 2024-08-04 10:08:39 | 2
JG91240700072 | JT2 | 九天2# | 谷玉岭,何世建,黄飞岳 | 谷玉岭,何世建,徐华波,张驰晨 | 甲 | 甲 | 3 | 20100025 | 轧硬 | 0.1mm*630mm*9510m | 0.1 | 9510 | 630 | 4580 | 2024-08-02 23:36:19 | 2024-08-04 10:08:40 | 2024-08-04 10:08:39 | 2
JG91240700082 | JT2 | 九天2# | 谷玉岭,何世建,黄飞岳 | 谷玉岭,何世建,徐华波,张驰晨 | 甲 | 甲 | 4 | 20100023 | 轧硬 | 0.15mm*610mm*7110m | 0.15 | 7110 | 610 | 5090 | 2024-08-02 23:36:19 | 2024-08-04 10:08:40 | 2024-08-04 10:08:39 | 2
JG1224070334 | JT1 | 九天1# | 谷玉岭,何世建,黄飞岳 | 谷玉岭,何世建,黄飞岳,张驰晨 | 甲 | 甲 | 1 | 20100023 | 轧硬 | 0.1mm*610mm*12350m | 0.1 | 12350 | 610 | 5800 | 2024-08-01 23:35:26 | 2024-08-03 18:18:14 | 2024-08-03 18:18:14 | 2
JG1224070429 | JT1 | 九天1# | 谷玉岭,何世建,黄飞岳 | 谷玉岭,何世建,黄飞岳,张驰晨 | 甲 | 甲 | 2 | 20100023 | 轧硬 | 0.1mm*610mm*13700m | 0.1 | 13700 | 610 | 6260 | 2024-08-01 23:35:26 | 2024-08-03 18:18:14 | 2024-08-03 18:18:14 | 2
JG1224070506 | JT1 | 九天1# | 谷玉岭,何世建,黄飞岳 | 谷玉岭,何世建,黄飞岳,张驰晨 | 甲 | 甲 | 3 | 20100023 | 轧硬 | 0.15mm*610mm*7200m | 0.15 | 7200 | 610 | 5200 | 2024-08-01 23:35:26 | 2024-08-03 18:18:14 | 2024-08-03 18:18:14 | 2
JG1224070525 | JT1 | 九天1# | 谷玉岭,何世建,黄飞岳 | 谷玉岭,何世建,黄飞岳,张驰晨 | 甲 | 甲 | 4 | 20100023 | 轧硬 | 0.15mm*610mm*7200m | 0.15 | 7200 | 610 | 5200 | 2024-08-01 23:35:26 | 2024-08-03 18:18:14 | 2024-08-03 18:18:14 | 2
JG12240703881 | JT3 | 九天3# | 谷玉岭,何世建,黄飞岳 | 谷玉岭,何世建,黄飞岳,张驰晨 | 甲 | 甲 | 1 | 20100028 | 轧硬 | 0.1mm*710mm*11380m | 0.1 | 11380 | 710 | 6050 | 2024-08-02 23:22:35 | 2024-08-03 18:18:01 | 2024-08-03 18:18:00 | 2
JG12240703882 | JT3 | 九天3# | 谷玉岭,何世建,黄飞岳 | 谷玉岭,何世建,黄飞岳,张驰晨 | 甲 | 甲 | 2 | 20100028 | 轧硬 | 0.1mm*710mm*12520m | 0.1 | 12520 | 710 | 6670 | 2024-08-02 23:22:35 | 2024-08-03 18:18:01 | 2024-08-03 18:18:00 | 2
JG12240704102 | JT3 | 九天3# | 谷玉岭,何世建,黄飞岳 | 谷玉岭,何世建,黄飞岳,张驰晨 | 甲 | 甲 | 3 | 20100028 | 轧硬 | 0.1mm*710mm*12520m | 0.1 | 12520 | 710 | 6710 | 2024-08-02 23:22:35 | 2024-08-03 18:18:01 | 2024-08-03 18:18:00 | 2
JG12240704242 | JT3 | 九天3# | 谷玉岭,何世建,黄飞岳 | 谷玉岭,何世建,黄飞岳,张驰晨 | 甲 | 甲 | 4 | 20100028 | 轧硬 | 0.1mm*710mm*12760m | 0.1 | 12760 | 710 | 6856 | 2024-08-02 23:22:35 | 2024-08-03 18:18:01 | 2024-08-03 18:18:00 | 2
JG12240702711 | JT7 | 九天7# | 谷玉岭,何世建,黄飞岳 | 谷玉岭,何世建,黄飞岳,张驰晨 | 甲 | 甲 | 1 | 20100023 | 轧硬 | 0.1mm*610mm*10500m | 0.1 | 10500 | 610 | 4830 | 2024-08-03 18:17:10 | 2024-08-03 18:17:30 | 2024-08-03 18:17:29 | 2
JG91240700041 | JT7 | 九天7# | 谷玉岭,何世建,黄飞岳 | 谷玉岭,何世建,黄飞岳,张驰晨 | 甲 | 甲 | 1 | 20100023 | 轧硬 | 0.15mm*610mm*7170m | 0.15 | 7170 | 610 | 5140 | 2024-08-01 23:42:21 | 2024-08-03 18:15:00 | 2024-08-03 18:14:59 | 2
JG91240700062 | JT7 | 九天7# | 谷玉岭,何世建,黄飞岳 | 谷玉岭,何世建,黄飞岳,张驰晨 | 甲 | 甲 | 2 | 20100023 | 轧硬 | 0.15mm*610mm*7140m | 0.15 | 7140 | 610 | 5000 | 2024-08-01 23:42:21 | 2024-08-03 18:15:00 | 2024-08-03 18:14:59 | 2
JG1224070466 | JT7 | 九天7# | 谷玉岭,何世建,黄飞岳 | 谷玉岭,何世建,黄飞岳,张驰晨 | 甲 | 甲 | 3 | 20100023 | 轧硬 | 0.15mm*610mm*7100m | 0.15 | 7100 | 610 | 5070 | 2024-08-01 23:42:21 | 2024-08-03 18:15:00 | 2024-08-03 18:14:59 | 2
JG1224070648 | JT16 | 九天16# | 谷玉岭,何世建,黄飞岳 | 谷玉岭,何世建,黄飞岳,张驰晨 | 甲 | 甲 | 1 | 20100023 | 轧硬 | 0.4mm*610mm*2550m | 0.4 | 2550 | 610 | 4790 | 2024-08-02 02:33:13 | 2024-08-03 18:14:38 | 2024-08-03 18:14:37 | 2
JG1224070687 | JT16 | 九天16# | 谷玉岭,何世建,黄飞岳 | 谷玉岭,何世建,黄飞岳,张驰晨 | 甲 | 甲 | 2 | 20100023 | 轧硬 | 0.4mm*610mm*3310m | 0.4 | 3310 | 610 | 6230 | 2024-08-02 02:33:13 | 2024-08-03 18:14:38 | 2024-08-03 18:14:37 | 2
JG1224070695 | JT16 | 九天16# | 谷玉岭,何世建,黄飞岳 | 谷玉岭,何世建,黄飞岳,张驰晨 | 甲 | 甲 | 3 | 20100023 | 轧硬 | 0.4mm*610mm*2535m | 0.4 | 2535 | 610 | 4770 | 2024-08-02 02:33:13 | 2024-08-03 18:14:38 | 2024-08-03 18:14:37 | 2
JG1224070696 | JT16 | 九天16# | 谷玉岭,何世建,黄飞岳 | 谷玉岭,何世建,黄飞岳,张驰晨 | 甲 | 甲 | 4 | 20100023 | 轧硬 | 0.4mm*610mm*2535m | 0.4 | 2535 | 610 | 4760 | 2024-08-02 02:33:13 | 2024-08-03 18:14:38 | 2024-08-03 18:14:37 | 2
JG1224070427 | JT2 | 九天2# | 谷玉岭,何世建,黄飞岳 | 谷玉岭,何世建,黄飞岳 | 甲 | 甲 | 1 | 20100023 | 轧硬 | 0.1mm*610mm*13444m | 0.1 | 13444 | 610 | 6224 | 2024-08-01 22:59:50 | 2024-08-02 23:34:08 | 2024-08-02 23:34:08 | 2
JG1224070523 | JT2 | 九天2# | 谷玉岭,何世建,黄飞岳 | 谷玉岭,何世建,黄飞岳 | 甲 | 甲 | 2 | 20100023 | 轧硬 | 0.1mm*610mm*13190m | 0.1 | 13190 | 610 | 6110 | 2024-08-01 22:59:50 | 2024-08-02 23:34:08 | 2024-08-02 23:34:08 | 2
JG1224070519 | JT2 | 九天2# | 谷玉岭,何世建,黄飞岳 | 谷玉岭,何世建,黄飞岳 | 甲 | 甲 | 3 | 20100023 | 轧硬 | 0.15mm*610mm*9380m | 0.15 | 9380 | 610 | 6440 | 2024-08-01 22:59:50 | 2024-08-02 23:34:08 | 2024-08-02 23:34:08 | 2
JG1224070538 | JT2 | 九天2# | 谷玉岭,何世建,黄飞岳 | 谷玉岭,何世建,黄飞岳 | 甲 | 甲 | 4 | 20100023 | 轧硬 | 0.15mm*610mm*9550m | 0.15 | 9550 | 610 | 6620 | 2024-08-01 22:59:50 | 2024-08-02 23:34:08 | 2024-08-02 23:34:08 | 2
JG12240704082 | JT4 | 九天4# | 谷玉岭,何世建,黄飞岳 | 谷玉岭,何世建,黄飞岳 | 甲 | 甲 | 1 | 20100028 | 轧硬 | 0.1mm*710mm*12500m | 0.1 | 12500 | 710 | 6750 | 2024-08-01 23:00:08 | 2024-08-02 23:34:00 | 2024-08-02 23:34:00 | 2
JG12240704091 | JT4 | 九天4# | 谷玉岭,何世建,黄飞岳 | 谷玉岭,何世建,黄飞岳 | 甲 | 甲 | 2 | 20100028 | 轧硬 | 0.1mm*710mm*12680m | 0.1 | 12680 | 710 | 6750 | 2024-08-01 23:00:08 | 2024-08-02 23:34:00 | 2024-08-02 23:34:00 | 2
JG12240704222 | JT4 | 九天4# | 谷玉岭,何世建,黄飞岳 | 谷玉岭,何世建,黄飞岳 | 甲 | 甲 | 3 | 20100028 | 轧硬 | 0.1mm*710mm*12650m | 0.1 | 12650 | 710 | 6760 | 2024-08-01 23:00:08 | 2024-08-02 23:34:00 | 2024-08-02 23:34:00 | 2
JG12240704232 | JT4 | 九天4# | 谷玉岭,何世建,黄飞岳 | 谷玉岭,何世建,黄飞岳 | 甲 | 甲 | 4 | 20100028 | 轧硬 | 0.1mm*710mm*12700m | 0.1 | 12700 | 710 | 6840 | 2024-08-01 23:00:08 | 2024-08-02 23:34:00 | 2024-08-02 23:34:00 | 2
JG1224070450 | JT8 | 九天8# | 谷玉岭,何世建,黄飞岳 | 谷玉岭,何世建,黄飞岳 | 甲 | 甲 | 1 | 20100023 | 轧硬 | 0.15mm*610mm*7180m | 0.15 | 7180 | 610 | 5150 | 2024-08-01 23:02:25 | 2024-08-02 23:33:51 | 2024-08-02 23:33:50 | 2
JG1224070462 | JT8 | 九天8# | 谷玉岭,何世建,黄飞岳 | 谷玉岭,何世建,黄飞岳 | 甲 | 甲 | 2 | 20100023 | 轧硬 | 0.15mm*610mm*7130m | 0.15 | 7130 | 610 | 5090 | 2024-08-01 23:02:25 | 2024-08-02 23:33:51 | 2024-08-02 23:33:50 | 2
JG1224070482 | JT8 | 九天8# | 谷玉岭,何世建,黄飞岳 | 谷玉岭,何世建,黄飞岳 | 甲 | 甲 | 3 | 20100023 | 轧硬 | 0.15mm*610mm*7180m | 0.15 | 7180 | 610 | 5200 | 2024-08-01 23:02:25 | 2024-08-02 23:33:51 | 2024-08-02 23:33:50 | 2
JG1224070526 | JT8 | 九天8# | 谷玉岭,何世建,黄飞岳 | 谷玉岭,何世建,黄飞岳 | 甲 | 甲 | 4 | 20100023 | 轧硬 | 0.15mm*610mm*7210m | 0.15 | 7210 | 610 | 5230 | 2024-08-01 23:02:25 | 2024-08-02 23:33:51 | 2024-08-02 23:33:50 | 2
JG1224070488 | JT15 | 九天15# | 谷玉岭,何世建,黄飞岳 | 谷玉岭,何世建,黄飞岳 | 甲 | 甲 | 1 | 20100023 | 轧硬 | 0.4mm*610mm*3665m | 0.4 | 3665 | 610 | 6870 | 2024-08-01 23:02:58 | 2024-08-02 23:33:39 | 2024-08-02 23:33:39 | 2
JG1224070632 | JT15 | 九天15# | 谷玉岭,何世建,黄飞岳 | 谷玉岭,何世建,黄飞岳 | 甲 | 甲 | 2 | 20100023 | 轧硬 | 0.4mm*610mm*3840m | 0.4 | 3840 | 610 | 7220 | 2024-08-01 23:02:58 | 2024-08-02 23:33:39 | 2024-08-02 23:33:39 | 2
JG1224070664 | JT15 | 九天15# | 谷玉岭,何世建,黄飞岳 | 谷玉岭,何世建,黄飞岳 | 甲 | 甲 | 3 | 20100023 | 轧硬 | 0.4mm*610mm*3890m | 0.4 | 3890 | 610 | 7300 | 2024-08-01 23:02:58 | 2024-08-02 23:33:39 | 2024-08-02 23:33:39 | 2