## sheet1
工序名称 | 新卷号 | 批号 | 机组名称 | 班组 | 参与人 | 不良现象 | 判定结果 | 来料重量 | 出料重量 | 出料长度 | 出料厚度 | 出料宽度 | 工序要求 | 来料编码 | 来料名称 | 来料规格 | 产品编码 | 产品名称 | 产品规格 | 子计划号 | 开始时间 | 产出时间 | 操作工人 | 报工人 | 来料厚度 | 来料长度 | 来料宽度 | 子计划号要求 | 报表审核 | 审核人
吹膜 | JM6YA24081508 |  |  | 乙 | 陈小军 |  | 合格品 | 3030 | 194.4 | 8300 | 0.035 | 710 | / | 13990001 | 塑粒子 |  | 30811018 | 明绿改性膜-1 | 0.035*710 明绿 | MO002516-005 | 2024-08-15 15:46:51 | 2024-08-15 15:46:51 |  |  | 0 | 0 | 0
吹膜 | JM6YA24081505 |  |  | 乙 | 陈小军 |  | 合格品 | 3030 | 194.8 | 8300 | 0.035 | 710 | / | 13990001 | 塑粒子 |  | 30811018 | 明绿改性膜-1 | 0.035*710 明绿 | MO002516-005 | 2024-08-15 15:46:47 | 2024-08-15 15:46:47 |  |  | 0 | 0 | 0
吹膜 | JM6YA24081507 |  |  | 乙 | 陈小军 |  | 合格品 | 3030 | 194.5 | 8300 | 0.035 | 710 | / | 13990001 | 塑粒子 |  | 30811018 | 明绿改性膜-1 | 0.035*710 明绿 | MO002516-005 | 2024-08-15 15:46:50 | 2024-08-15 15:46:50 |  |  | 0 | 0 | 0
吹膜 | JM6YA24081506 |  |  | 乙 | 陈小军 |  | 合格品 | 3030 | 194.7 | 8300 | 0.035 | 710 | / | 13990001 | 塑粒子 |  | 30811018 | 明绿改性膜-1 | 0.035*710 明绿 | MO002516-005 | 2024-08-15 15:46:48 | 2024-08-15 15:46:48 |  |  | 0 | 0 | 0
吹膜 | JM3JA24081503 |  |  | 甲 | 耿彐中 |  | 合格品 | 400 | 174.2 | 10700 | 0.035 | 490 | / | 13990001 | 塑粒子 |  | 30811057 | 明绿改性膜-1 | 0.035*490 明绿 | MO002590-007 | 2024-08-16 05:54:55 | 2024-08-16 05:54:55 |  |  | 0 | 0 | 0
吹膜 | JM3JA24081504 |  |  | 甲 | 耿彐中 |  | 合格品 | 400 | 174.3 | 10700 | 0.035 | 490 | / | 13990001 | 塑粒子 |  | 30811057 | 明绿改性膜-1 | 0.035*490 明绿 | MO002590-007 | 2024-08-16 05:54:58 | 2024-08-16 05:54:58 |  |  | 0 | 0 | 0
吹膜 | JM6YA24081502 |  | 九天吹膜6# | 乙 | 陈小军 |  | 合格品 | 5050 | 217.6 | 6800 | 0.048 | 710 | / | 13990001 | 塑粒子 |  | 30811004 | 明绿改性膜-1 | 0.048*710 明绿 | MO002614-001 | 2024-08-15 15:45:11 | 2024-08-15 15:45:11 | 5644 |  | 0 | 0 | 0
吹膜 | JM6YA24081503 |  | 九天吹膜6# | 乙 | 陈小军 |  | 合格品 | 5050 | 217.4 | 6800 | 0.048 | 710 | / | 13990001 | 塑粒子 |  | 30811004 | 明绿改性膜-1 | 0.048*710 明绿 | MO002614-001 | 2024-08-15 15:45:14 | 2024-08-15 15:45:14 | 5644 |  | 0 | 0 | 0
吹膜 | JM6YA24081504 |  | 九天吹膜6# | 乙 | 陈小军 |  | 合格品 | 5050 | 217.3 | 6800 | 0.048 | 710 | / | 13990001 | 塑粒子 |  | 30811004 | 明绿改性膜-1 | 0.048*710 明绿 | MO002614-001 | 2024-08-15 15:45:16 | 2024-08-15 15:45:16 | 5644 |  | 0 | 0 | 0
吹膜 | JM6YA24081501 |  | 九天吹膜6# | 乙 | 陈小军 |  | 合格品 | 5050 | 217.7 | 6800 | 0.048 | 710 | / | 13990001 | 塑粒子 |  | 30811004 | 明绿改性膜-1 | 0.048*710 明绿 | MO002614-001 | 2024-08-15 15:45:09 | 2024-08-15 15:45:09 | 5644 |  | 0 | 0 | 0
吹膜 | JM3JA24081501 |  | 九天吹膜3# | 甲 | 耿彐中 |  | 合格品 | 3500 | 271.4 | 10700 | 0.035 | 760 | / | 13990001 | 塑粒子 |  | 30811032 | 明绿改性膜-1 | 0.035*760 明绿 | MO002667-002 | 2024-08-16 05:51:07 | 2024-08-16 05:51:07 | 5645 |  | 0 | 0 | 0
吹膜 | JM3JA24081502 |  | 九天吹膜3# | 甲 | 耿彐中 |  | 合格品 | 3500 | 271.3 | 10700 | 0.035 | 760 | / | 13990001 | 塑粒子 |  | 30811032 | 明绿改性膜-1 | 0.035*760 明绿 | MO002667-002 | 2024-08-16 05:51:10 | 2024-08-16 05:51:10 | 5645 |  | 0 | 0 | 0
吹膜 | JM5JE24081502 |  | 九天吹膜5# | 甲 | 陈吉圣 |  | 合格品 | 1400 | 1334.4 | 33200 | 0.055 | 773 | / | 13990001 | 塑粒子 |  | 30812003 | 本色改性膜-1 | 0.055*773 本色 | MO002667-003 | 2024-08-16 00:52:55 | 2024-08-16 00:52:55 | 5642 |  | 0 | 0 | 0
吹膜 | JM5JE24081501 |  | 九天吹膜5# | 甲 | 陈吉圣 |  | 合格品 | 1400 | 1334.4 | 33200 | 0.055 | 773 | / | 13990001 | 塑粒子 |  | 30812003 | 本色改性膜-1 | 0.055*773 本色 | MO002667-003 | 2024-08-16 00:52:53 | 2024-08-16 00:52:53 | 5642 |  | 0 | 0 | 0
吹膜 | JM5YG24081512 |  | 九天吹膜5# | 乙 | 陈正朋 |  | 合格品 | 1500 | 47.9 | 2100 | 0.05 | 488 | / | 13990001 | 塑粒子 |  | 30622006 | 本色双面EAA膜 | 0.05*488 本色 | MO002667-004 | 2024-08-15 14:23:44 | 2024-08-15 14:23:44 | 5642 |  | 0 | 0 | 0
吹膜 | JM5YG24081515 |  | 九天吹膜5# | 乙 | 陈正朋 |  | 合格品 | 1500 | 47.8 | 2100 | 0.05 | 488 | / | 13990001 | 塑粒子 |  | 30622006 | 本色双面EAA膜 | 0.05*488 本色 | MO002667-004 | 2024-08-15 15:58:43 | 2024-08-15 15:58:43 | 5642 |  | 0 | 0 | 0
吹膜 | JM5YG24081520 |  | 九天吹膜5# | 乙 | 陈正朋 |  | 合格品 | 1500 | 48.8 | 2100 | 0.05 | 488 | / | 13990001 | 塑粒子 |  | 30622006 | 本色双面EAA膜 | 0.05*488 本色 | MO002667-004 | 2024-08-15 18:16:53 | 2024-08-15 18:16:53 | 5642 |  | 0 | 0 | 0
吹膜 | JM5YG24081513 |  | 九天吹膜5# | 乙 | 陈正朋 |  | 合格品 | 1500 | 48.2 | 2100 | 0.05 | 488 | / | 13990001 | 塑粒子 |  | 30622006 | 本色双面EAA膜 | 0.05*488 本色 | MO002667-004 | 2024-08-15 15:58:31 | 2024-08-15 15:58:31 | 5642 |  | 0 | 0 | 0
吹膜 | JM5YG24081518 |  | 九天吹膜5# | 乙 | 陈正朋 |  | 合格品 | 1500 | 48.7 | 2100 | 0.05 | 488 | / | 13990001 | 塑粒子 |  | 30622006 | 本色双面EAA膜 | 0.05*488 本色 | MO002667-004 | 2024-08-15 18:16:48 | 2024-08-15 18:16:48 | 5642 |  | 0 | 0 | 0
吹膜 | JM5YG24081510 |  | 九天吹膜5# | 乙 | 陈正朋 |  | 合格品 | 1500 | 48.8 | 2100 | 0.05 | 488 | / | 13990001 | 塑粒子 |  | 30622006 | 本色双面EAA膜 | 0.05*488 本色 | MO002667-004 | 2024-08-15 14:23:33 | 2024-08-15 14:23:33 | 5642 |  | 0 | 0 | 0
吹膜 | JM5YG24081507 |  | 九天吹膜5# | 乙 | 陈正朋 |  | 合格品 | 1500 | 48.2 | 2100 | 0.05 | 488 | / | 13990001 | 塑粒子 |  | 30622006 | 本色双面EAA膜 | 0.05*488 本色 | MO002667-004 | 2024-08-15 12:39:51 | 2024-08-15 12:39:51 | 5642 |  | 0 | 0 | 0
吹膜 | JM5YG24081516 |  | 九天吹膜5# | 乙 | 陈正朋 |  | 合格品 | 1500 | 48.6 | 2100 | 0.05 | 488 | / | 13990001 | 塑粒子 |  | 30622006 | 本色双面EAA膜 | 0.05*488 本色 | MO002667-004 | 2024-08-15 15:58:54 | 2024-08-15 15:58:54 | 5642 |  | 0 | 0 | 0
吹膜 | JM5YG24081514 |  | 九天吹膜5# | 乙 | 陈正朋 |  | 合格品 | 1500 | 48.4 | 2100 | 0.05 | 488 | / | 13990001 | 塑粒子 |  | 30622006 | 本色双面EAA膜 | 0.05*488 本色 | MO002667-004 | 2024-08-15 15:58:37 | 2024-08-15 15:58:37 | 5642 |  | 0 | 0 | 0
吹膜 | JM5YG24081503 |  |  | 乙 | 陈正朋 |  | 合格品 | 1500 | 48.7 | 2100 | 0.05 | 488 | / | 13990001 | 塑粒子 |  | 30622006 | 本色双面EAA膜 | 0.05*488 本色 | MO002667-004 | 2024-08-15 11:15:05 | 2024-08-15 11:15:05 |  |  | 0 | 0 | 0
吹膜 | JM5YG24081509 |  | 九天吹膜5# | 乙 | 陈正朋 |  | 合格品 | 1500 | 48.7 | 2100 | 0.05 | 488 | / | 13990001 | 塑粒子 |  | 30622006 | 本色双面EAA膜 | 0.05*488 本色 | MO002667-004 | 2024-08-15 14:23:31 | 2024-08-15 14:23:31 | 5642 |  | 0 | 0 | 0
吹膜 | JM5YG24081519 |  | 九天吹膜5# | 乙 | 陈正朋 |  | 合格品 | 1500 | 49.2 | 2100 | 0.05 | 488 | / | 13990001 | 塑粒子 |  | 30622006 | 本色双面EAA膜 | 0.05*488 本色 | MO002667-004 | 2024-08-15 18:16:50 | 2024-08-15 18:16:50 | 5642 |  | 0 | 0 | 0
吹膜 | JM5YG24081508 |  | 九天吹膜5# | 乙 | 陈正朋 |  | 合格品 | 1500 | 49.1 | 2100 | 0.05 | 488 | / | 13990001 | 塑粒子 |  | 30622006 | 本色双面EAA膜 | 0.05*488 本色 | MO002667-004 | 2024-08-15 12:39:58 | 2024-08-15 12:39:58 | 5642 |  | 0 | 0 | 0
吹膜 | JM5YG24081502 |  |  | 乙 | 陈正朋 |  | 合格品 | 1500 | 49.5 | 2100 | 0.05 | 488 | / | 13990001 | 塑粒子 |  | 30622006 | 本色双面EAA膜 | 0.05*488 本色 | MO002667-004 | 2024-08-15 11:15:03 | 2024-08-15 11:15:03 |  |  | 0 | 0 | 0
吹膜 | JM5YG24081505 |  | 九天吹膜5# | 乙 | 陈正朋 |  | 合格品 | 1500 | 48.5 | 2100 | 0.05 | 488 | / | 13990001 | 塑粒子 |  | 30622006 | 本色双面EAA膜 | 0.05*488 本色 | MO002667-004 | 2024-08-15 12:39:42 | 2024-08-15 12:39:42 | 5642 |  | 0 | 0 | 0
吹膜 | JM5YG24081501 |  |  | 乙 | 陈正朋 |  | 合格品 | 1500 | 49.2 | 2100 | 0.05 | 488 | / | 13990001 | 塑粒子 |  | 30622006 | 本色双面EAA膜 | 0.05*488 本色 | MO002667-004 | 2024-08-15 11:15:01 | 2024-08-15 11:15:01 |  |  | 0 | 0 | 0
吹膜 | JM5YG24081517 |  | 九天吹膜5# | 乙 | 陈正朋 |  | 合格品 | 1500 | 48.3 | 2100 | 0.05 | 488 | / | 13990001 | 塑粒子 |  | 30622006 | 本色双面EAA膜 | 0.05*488 本色 | MO002667-004 | 2024-08-15 18:16:44 | 2024-08-15 18:16:44 | 5642 |  | 0 | 0 | 0
吹膜 | JM5YG24081511 |  | 九天吹膜5# | 乙 | 陈正朋 |  | 合格品 | 1500 | 48.3 | 2100 | 0.05 | 488 | / | 13990001 | 塑粒子 |  | 30622006 | 本色双面EAA膜 | 0.05*488 本色 | MO002667-004 | 2024-08-15 14:23:35 | 2024-08-15 14:23:35 | 5642 |  | 0 | 0 | 0
吹膜 | JM5YG24081504 |  |  | 乙 | 陈正朋 |  | 合格品 | 1500 | 48.2 | 2100 | 0.05 | 488 | / | 13990001 | 塑粒子 |  | 30622006 | 本色双面EAA膜 | 0.05*488 本色 | MO002667-004 | 2024-08-15 11:15:07 | 2024-08-15 11:15:07 |  |  | 0 | 0 | 0
吹膜 | JM5YG24081506 |  | 九天吹膜5# | 乙 | 陈正朋 |  | 合格品 | 1500 | 48.7 | 2100 | 0.05 | 488 | / | 13990001 | 塑粒子 |  | 30622006 | 本色双面EAA膜 | 0.05*488 本色 | MO002667-004 | 2024-08-15 12:39:45 | 2024-08-15 12:39:45 | 5642 |  | 0 | 0 | 0
吹膜 | JM5JG24081504 |  | 九天吹膜5# | 甲 | 陈吉圣 |  | 合格品 | 1500 | 56.8 | 2100 | 0.05 | 588 | / | 13990001 | 塑粒子 |  | 30622007 | 本色双面EAA膜 | 0.05*588 本色 | MO002667-005 | 2024-08-15 10:21:54 | 2024-08-15 10:21:54 | 5640 |  | 0 | 0 | 0
吹膜 | JM5JG24081501 |  | 九天吹膜5# | 甲 | 陈吉圣 |  | 合格品 | 1500 | 56.5 | 2100 | 0.05 | 588 | / | 13990001 | 塑粒子 |  | 30622007 | 本色双面EAA膜 | 0.05*588 本色 | MO002667-005 | 2024-08-15 10:21:41 | 2024-08-15 10:21:41 | 5640 |  | 0 | 0 | 0
吹膜 | JM5JG24081502 |  | 九天吹膜5# | 甲 | 陈吉圣 |  | 合格品 | 1500 | 56.3 | 2100 | 0.05 | 588 | / | 13990001 | 塑粒子 |  | 30622007 | 本色双面EAA膜 | 0.05*588 本色 | MO002667-005 | 2024-08-15 10:21:44 | 2024-08-15 10:21:44 | 5640 |  | 0 | 0 | 0
吹膜 | JM5JG24081503 |  | 九天吹膜5# | 甲 | 陈吉圣 |  | 合格品 | 1500 | 56.7 | 2100 | 0.05 | 588 | / | 13990001 | 塑粒子 |  | 30622007 | 本色双面EAA膜 | 0.05*588 本色 | MO002667-005 | 2024-08-15 10:21:48 | 2024-08-15 10:21:48 | 5640 |  | 0 | 0 | 0
吹膜 | JM2JE24081504 |  | 九天吹膜2# | 甲 | 肖铭 |  | 合格品 | 2200 | 331 | 8300 | 0.055 | 773 | / | 13990001 | 塑粒子 |  | 30812003 | 本色改性膜-1 | 0.055*773 本色 | MO002712-001 | 2024-08-16 07:17:12 | 2024-08-16 07:17:12 | 5639 |  | 0 | 0 | 0
吹膜 | JM2YE24081502 |  |  | 乙 | 徐厚祥 |  | 合格品 | 2200 | 178.8 | 4400 | 0.055 | 773 | / | 13990001 | 塑粒子 |  | 30812003 | 本色改性膜-1 | 0.055*773 本色 | MO002712-001 | 2024-08-15 13:35:08 | 2024-08-15 13:35:08 |  |  | 0 | 0 | 0
吹膜 | JM2JE24081501 |  | 九天吹膜2# | 甲 | 肖铭 |  | 合格品 | 2200 | 177.2 | 4400 | 0.055 | 773 | / | 13990001 | 塑粒子 |  | 30812003 | 本色改性膜-1 | 0.055*773 本色 | MO002712-001 | 2024-08-15 23:54:27 | 2024-08-15 23:54:27 | 5643 |  | 0 | 0 | 0
吹膜 | JM2JE24081503 |  | 九天吹膜2# | 甲 | 肖铭 |  | 合格品 | 2200 | 332.2 | 8300 | 0.055 | 773 | / | 13990001 | 塑粒子 |  | 30812003 | 本色改性膜-1 | 0.055*773 本色 | MO002712-001 | 2024-08-16 07:17:08 | 2024-08-16 07:17:08 | 5639 |  | 0 | 0 | 0
吹膜 | JM2YE24081503 |  | 九天吹膜2# | 乙 | 徐厚祥 |  | 合格品 | 2200 | 178.4 | 4400 | 0.055 | 773 | / | 13990001 | 塑粒子 |  | 30812003 | 本色改性膜-1 | 0.055*773 本色 | MO002712-001 | 2024-08-15 16:04:00 | 2024-08-15 16:04:00 | 5643 |  | 0 | 0 | 0
吹膜 | JM2YE24081501 |  |  | 乙 | 徐厚祥 |  | 合格品 | 2200 | 178.6 | 4400 | 0.055 | 773 | / | 13990001 | 塑粒子 |  | 30812003 | 本色改性膜-1 | 0.055*773 本色 | MO002712-001 | 2024-08-15 13:35:07 | 2024-08-15 13:35:07 |  |  | 0 | 0 | 0
吹膜 | JM2YE24081505 |  | 九天吹膜2# | 乙 | 徐厚祥 |  | 合格品 | 2200 | 180.4 | 4400 | 0.055 | 773 | / | 13990001 | 塑粒子 |  | 30812003 | 本色改性膜-1 | 0.055*773 本色 | MO002712-001 | 2024-08-15 19:45:26 | 2024-08-15 19:45:26 | 5643 |  | 0 | 0 | 0
吹膜 | JM2JE24081502 |  | 九天吹膜2# | 甲 | 肖铭 |  | 合格品 | 2200 | 177.9 | 4400 | 0.055 | 773 | / | 13990001 | 塑粒子 |  | 30812003 | 本色改性膜-1 | 0.055*773 本色 | MO002712-001 | 2024-08-15 23:54:29 | 2024-08-15 23:54:29 | 5643 |  | 0 | 0 | 0
吹膜 | JM2YE24081504 |  | 九天吹膜2# | 乙 | 徐厚祥 |  | 合格品 | 2200 | 178.6 | 4400 | 0.055 | 773 | / | 13990001 | 塑粒子 |  | 30812003 | 本色改性膜-1 | 0.055*773 本色 | MO002712-001 | 2024-08-15 16:04:05 | 2024-08-15 16:04:05 | 5643 |  | 0 | 0 | 0
吹膜 | JM2YE24081506 |  | 九天吹膜2# | 乙 | 徐厚祥 |  | 合格品 | 2200 | 180.3 | 4400 | 0.055 | 773 | / | 13990001 | 塑粒子 |  | 30812003 | 本色改性膜-1 | 0.055*773 本色 | MO002712-001 | 2024-08-15 19:45:35 | 2024-08-15 19:45:35 | 5643 |  | 0 | 0 | 0
吹膜 | JM6JA24081508 |  | 九天吹膜6# | 甲 | 李乘波 |  | 合格品 | 3535 | 302.2 | 12400 | 0.035 | 710 | / | 13990001 | 塑粒子 |  | 30811018 | 明绿改性膜-1 | 0.035*710 明绿 | MO002741-001 | 2024-08-16 06:55:23 | 2024-08-16 06:55:23 | 5644 |  | 0 | 0 | 0
吹膜 | JM6JA24081506 |  | 九天吹膜6# | 甲 | 李乘波 |  | 合格品 | 3535 | 302.8 | 12400 | 0.035 | 710 | / | 13990001 | 塑粒子 |  | 30811018 | 明绿改性膜-1 | 0.035*710 明绿 | MO002741-001 | 2024-08-16 06:55:18 | 2024-08-16 06:55:18 | 5644 |  | 0 | 0 | 0
吹膜 | JM6JA24081502 |  |  | 甲 | 李乘波 |  | 合格品 | 3535 | 308.2 | 13000 | 0.035 | 710 | / | 13990001 | 塑粒子 |  | 30811018 | 明绿改性膜-1 | 0.035*710 明绿 | MO002741-001 | 2024-08-16 00:23:24 | 2024-08-16 00:23:24 |  |  | 0 | 0 | 0
吹膜 | JM6JA24081501 |  |  | 甲 | 李乘波 |  | 合格品 | 3535 | 308.8 | 13000 | 0.035 | 710 | / | 13990001 | 塑粒子 |  | 30811018 | 明绿改性膜-1 | 0.035*710 明绿 | MO002741-001 | 2024-08-16 00:23:23 | 2024-08-16 00:23:23 |  |  | 0 | 0 | 0
吹膜 | JM6JA24081503 |  |  | 甲 | 李乘波 |  | 合格品 | 3535 | 308.5 | 13000 | 0.035 | 710 | / | 13990001 | 塑粒子 |  | 30811018 | 明绿改性膜-1 | 0.035*710 明绿 | MO002741-001 | 2024-08-16 00:23:25 | 2024-08-16 00:23:25 |  |  | 0 | 0 | 0
吹膜 | JM6JA24081505 |  | 九天吹膜6# | 甲 | 李乘波 |  | 合格品 | 3535 | 302.3 | 12400 | 0.035 | 710 | / | 13990001 | 塑粒子 |  | 30811018 | 明绿改性膜-1 | 0.035*710 明绿 | MO002741-001 | 2024-08-16 06:55:17 | 2024-08-16 06:55:17 | 5644 |  | 0 | 0 | 0
吹膜 | JM6JA24081504 |  |  | 甲 | 李乘波 |  | 合格品 | 3535 | 308.6 | 13000 | 0.035 | 710 | / | 13990001 | 塑粒子 |  | 30811018 | 明绿改性膜-1 | 0.035*710 明绿 | MO002741-001 | 2024-08-16 00:23:27 | 2024-08-16 00:23:27 |  |  | 0 | 0 | 0
吹膜 | JM6JA24081507 |  | 九天吹膜6# | 甲 | 李乘波 |  | 合格品 | 3535 | 302.5 | 12400 | 0.035 | 710 | / | 13990001 | 塑粒子 |  | 30811018 | 明绿改性膜-1 | 0.035*710 明绿 | MO002741-001 | 2024-08-16 06:55:20 | 2024-08-16 06:55:20 | 5644 |  | 0 | 0 | 0
吹膜 | JM5JE24081503 |  |  | 甲 | 陈吉圣 |  | 合格品 | 4000 | 332.3 | 8300 | 0.055 | 773 | / | 13990001 | 塑粒子 |  | 30812003 | 本色改性膜-1 | 0.055*773 本色 | MO002742-001 | 2024-08-16 07:37:45 | 2024-08-16 07:37:45 |  |  | 0 | 0 | 0
吹膜 | JM5JE24081504 |  |  | 甲 | 陈吉圣 |  | 合格品 | 4000 | 332.5 | 8300 | 0.055 | 773 | / | 13990001 | 塑粒子 |  | 30812003 | 本色改性膜-1 | 0.055*773 本色 | MO002742-001 | 2024-08-16 07:37:47 | 2024-08-16 07:37:47 |  |  | 0 | 0 | 0