## sheet1
工序名称 | 新卷号 | 批号 | 机组名称 | 班组 | 参与人 | 不良现象 | 判定结果 | 来料重量 | 出料重量 | 出料长度 | 出料厚度 | 出料宽度 | 工序要求 | 来料编码 | 来料名称 | 来料规格 | 产品编码 | 产品名称 | 产品规格 | 子计划号 | 开始时间 | 产出时间 | 操作工人 | 报工人 | 来料厚度 | 来料长度 | 来料宽度 | 子计划号要求 | 报表审核 | 审核人
纵剪 | JG1224080261 | SA124716306300 | 九天纵剪机 | 乙 | 钱康,叶伟 |  | 合格品 | 13885 | 13885 | 5960 | 0.4 | 760 | 按+2MM工艺生产 | 11010008 | 原钢卷 | 0.4*1530-SPCC | 20100142 | 轧硬 | 0.4*760-SPCC | MO002639-001-01 | 2024-08-15 08:49:31 | 2024-08-15 10:34:15 | 5835 |  | 0.4 | 5960 | 760
纵剪 | JG1224080262 | SA124716306300 | 九天纵剪机 | 乙 | 钱康,叶伟 |  | 合格品 | 13895 | 13895 | 5960 | 0.4 | 760 | 按+2MM工艺生产 | 11010008 | 原钢卷 | 0.4*1530-SPCC | 20100142 | 轧硬 | 0.4*760-SPCC | MO002639-001-02 | 2024-08-15 08:49:31 | 2024-08-15 10:34:15 | 5835 |  | 0.4 | 5960 | 760
纵剪 | JG1224080277 | SA124716300400 | 九天纵剪机 | 甲 | 沈严松,杨久明 |  | 合格品 | 13880 | 13880 | 5940 | 0.4 | 760 | 按+2MM工艺生产 | 11010008 | 原钢卷 | 0.4*1530-SPCC | 20100142 | 轧硬 | 0.4*760-SPCC | MO002639-005-01 | 2024-08-16 02:48:28 | 2024-08-16 03:04:16 | 5833 |  | 0.4 | 5940 | 760
纵剪 | JG1224080278 | SA124716300400 | 九天纵剪机 | 甲 | 沈严松,杨久明 |  | 合格品 | 13890 | 13890 | 5940 | 0.4 | 760 | 按+2MM工艺生产 | 11010008 | 原钢卷 | 0.4*1530-SPCC | 20100142 | 轧硬 | 0.4*760-SPCC | MO002639-005-02 | 2024-08-16 02:48:28 | 2024-08-16 03:04:16 | 5833 |  | 0.4 | 5940 | 760
纵剪 | JG1224080267 | SA124716304400 | 九天纵剪机 | 乙 | 钱康,叶伟 |  | 合格品 | 14025 | 14025 | 6010 | 0.4 | 760 | 按+2MM工艺生产 | 11010008 | 原钢卷 | 0.4*1530-SPCC | 20100142 | 轧硬 | 0.4*760-SPCC | MO002639-011-01 | 2024-08-15 14:56:25 | 2024-08-15 14:58:33 | 5835 |  | 0.4 | 6010 | 760
纵剪 | JG1224080268 | SA124716304400 | 九天纵剪机 | 乙 | 钱康,叶伟 |  | 合格品 | 14035 | 14035 | 6010 | 0.4 | 760 | 按+2MM工艺生产 | 11010008 | 原钢卷 | 0.4*1530-SPCC | 20100142 | 轧硬 | 0.4*760-SPCC | MO002639-011-02 | 2024-08-15 14:56:25 | 2024-08-15 14:58:33 | 5835 |  | 0.4 | 6010 | 760
纵剪 | JG1224080271 | SA124716305400 | 九天纵剪机 | 乙 | 钱康,叶伟 |  | 合格品 | 14150 | 14150 | 6070 | 0.4 | 760 | 按+2MM工艺生产 | 11010008 | 原钢卷 | 0.4*1530-SPCC | 20100142 | 轧硬 | 0.4*760-SPCC | MO002639-012-01 | 2024-08-15 17:23:25 | 2024-08-15 17:26:15 | 5835 |  | 0.4 | 6070 | 760
纵剪 | JG1224080272 | SA124716305400 | 九天纵剪机 | 乙 | 钱康,叶伟 |  | 合格品 | 14160 | 14160 | 6070 | 0.4 | 760 | 按+2MM工艺生产 | 11010008 | 原钢卷 | 0.4*1530-SPCC | 20100142 | 轧硬 | 0.4*760-SPCC | MO002639-012-02 | 2024-08-15 17:23:25 | 2024-08-15 17:26:15 | 5835 |  | 0.4 | 6070 | 760
纵剪 | JG1224080273 | SA124716306400 | 九天纵剪机 | 甲 | 沈严松,杨久明 |  | 合格品 | 13645 | 13645 | 5860 | 0.4 | 760 | 按+2MM工艺生产 | 11010008 | 原钢卷 | 0.4*1530-SPCC | 20100142 | 轧硬 | 0.4*760-SPCC | MO002639-014-01 | 2024-08-15 23:19:17 | 2024-08-16 00:18:14 | 5833 |  | 0.4 | 5860 | 760
纵剪 | JG1224080274 | SA124716306400 | 九天纵剪机 | 甲 | 沈严松,杨久明 |  | 合格品 | 13660 | 13660 | 5860 | 0.4 | 760 | 按+2MM工艺生产 | 11010008 | 原钢卷 | 0.4*1530-SPCC | 20100142 | 轧硬 | 0.4*760-SPCC | MO002639-014-02 | 2024-08-15 23:19:17 | 2024-08-16 00:18:14 | 5833 |  | 0.4 | 5860 | 760
纵剪 | JG1224080265 | SA124716306200 | 九天纵剪机 | 乙 | 钱康,叶伟 |  | 合格品 | 13860 | 13860 | 5950 | 0.4 | 760 | 按+2MM工艺生产 | 11010008 | 原钢卷 | 0.4*1530-SPCC | 20100142 | 轧硬 | 0.4*760-SPCC | MO002639-015-01 | 2024-08-15 13:42:30 | 2024-08-15 13:43:37 | 5835 |  | 0.4 | 5950 | 760
纵剪 | JG1224080266 | SA124716306200 | 九天纵剪机 | 乙 | 钱康,叶伟 |  | 合格品 | 13870 | 13870 | 5950 | 0.4 | 760 | 按+2MM工艺生产 | 11010008 | 原钢卷 | 0.4*1530-SPCC | 20100142 | 轧硬 | 0.4*760-SPCC | MO002639-015-02 | 2024-08-15 13:42:30 | 2024-08-15 13:43:37 | 5835 |  | 0.4 | 5950 | 760
纵剪 | JG1224080275 | SA124716306700 | 九天纵剪机 | 甲 | 沈严松,杨久明 |  | 合格品 | 13885 | 13885 | 5970 | 0.4 | 760 | 按+2MM工艺生产 | 11010008 | 原钢卷 | 0.4*1530-SPCC | 20100142 | 轧硬 | 0.4*760-SPCC | MO002639-017-01 | 2024-08-16 01:31:37 | 2024-08-16 01:34:28 | 5833 |  | 0.4 | 5970 | 760
纵剪 | JG1224080276 | SA124716306700 | 九天纵剪机 | 甲 | 沈严松,杨久明 |  | 合格品 | 13900 | 13900 | 5970 | 0.4 | 760 | 按+2MM工艺生产 | 11010008 | 原钢卷 | 0.4*1530-SPCC | 20100142 | 轧硬 | 0.4*760-SPCC | MO002639-017-02 | 2024-08-16 01:31:37 | 2024-08-16 01:34:28 | 5833 |  | 0.4 | 5970 | 760
纵剪 | JG1224080269 | SA124716303100 | 九天纵剪机 | 乙 | 钱康,叶伟 |  | 合格品 | 14180 | 14180 | 6070 | 0.4 | 760 | 按+2MM工艺生产 | 11010008 | 原钢卷 | 0.4*1530-SPCC | 20100142 | 轧硬 | 0.4*760-SPCC | MO002639-018-01 | 2024-08-15 16:18:47 | 2024-08-15 16:19:55 | 5835 |  | 0.4 | 6070 | 760
纵剪 | JG1224080270 | SA124716303100 | 九天纵剪机 | 乙 | 钱康,叶伟 |  | 合格品 | 14190 | 14190 | 6070 | 0.4 | 760 | 按+2MM工艺生产 | 11010008 | 原钢卷 | 0.4*1530-SPCC | 20100142 | 轧硬 | 0.4*760-SPCC | MO002639-018-02 | 2024-08-15 16:18:47 | 2024-08-15 16:19:55 | 5835 |  | 0.4 | 6070 | 760
纵剪 | JG1224080283 | SA124716303300 | 九天纵剪机 | 甲 | 沈严松,杨久明 |  | 合格品 | 14165 | 14165 | 6070 | 0.4 | 760 | 按+2MM工艺生产 | 11010008 | 原钢卷 | 0.4*1530-SPCC | 20100142 | 轧硬 | 0.4*760-SPCC | MO002639-020-01 | 2024-08-16 06:29:48 | 2024-08-16 07:39:05 | 5833 |  | 0.4 | 6070 | 760
纵剪 | JG1224080284 | SA124716303300 | 九天纵剪机 | 甲 | 沈严松,杨久明 |  | 合格品 | 14170 | 14170 | 6070 | 0.4 | 760 | 按+2MM工艺生产 | 11010008 | 原钢卷 | 0.4*1530-SPCC | 20100142 | 轧硬 | 0.4*760-SPCC | MO002639-020-02 | 2024-08-16 06:29:48 | 2024-08-16 07:39:05 | 5833 |  | 0.4 | 6070 | 760
纵剪 | JG1224080281 | SA124716304300 | 九天纵剪机 | 甲 | 沈严松,杨久明 |  | 合格品 | 14140 | 14140 | 6060 | 0.4 | 760 | 按+2MM工艺生产 | 11010008 | 原钢卷 | 0.4*1530-SPCC | 20100142 | 轧硬 | 0.4*760-SPCC | MO002639-021-01 | 2024-08-16 05:29:31 | 2024-08-16 06:17:20 | 5833 |  | 0.4 | 6060 | 760
纵剪 | JG1224080282 | SA124716304300 | 九天纵剪机 | 甲 | 沈严松,杨久明 |  | 合格品 | 14150 | 14150 | 6060 | 0.4 | 760 | 按+2MM工艺生产 | 11010008 | 原钢卷 | 0.4*1530-SPCC | 20100142 | 轧硬 | 0.4*760-SPCC | MO002639-021-02 | 2024-08-16 05:29:31 | 2024-08-16 06:17:21 | 5833 |  | 0.4 | 6060 | 760
纵剪 | JG1224080263 | SA124716307900 | 九天纵剪机 | 乙 | 钱康,叶伟 |  | 合格品 | 14000 | 14000 | 6010 | 0.4 | 760 | 按+2MM工艺生产 | 11010008 | 原钢卷 | 0.4*1530-SPCC | 20100142 | 轧硬 | 0.4*760-SPCC | MO002639-022-01 | 2024-08-15 12:05:08 | 2024-08-15 12:06:11 | 5835 |  | 0.4 | 6010 | 760
纵剪 | JG1224080264 | SA124716307900 | 九天纵剪机 | 乙 | 钱康,叶伟 |  | 合格品 | 14010 | 14010 | 6010 | 0.4 | 760 | 按+2MM工艺生产 | 11010008 | 原钢卷 | 0.4*1530-SPCC | 20100142 | 轧硬 | 0.4*760-SPCC | MO002639-022-02 | 2024-08-15 12:05:08 | 2024-08-15 12:06:11 | 5835 |  | 0.4 | 6010 | 760
纵剪 | JG1224080279 | SA124716305800 | 九天纵剪机 | 甲 | 沈严松,杨久明 |  | 合格品 | 13895 | 13895 | 5980 | 0.4 | 760 | 按+2MM工艺生产 | 11010008 | 原钢卷 | 0.4*1530-SPCC | 20100142 | 轧硬 | 0.4*760-SPCC | MO002639-023-01 | 2024-08-16 04:02:04 | 2024-08-16 04:55:04 | 5833 |  | 0.4 | 5980 | 760
纵剪 | JG1224080280 | SA124716305800 | 九天纵剪机 | 甲 | 沈严松,杨久明 |  | 合格品 | 13915 | 13915 | 5980 | 0.4 | 760 | 按+2MM工艺生产 | 11010008 | 原钢卷 | 0.4*1530-SPCC | 20100142 | 轧硬 | 0.4*760-SPCC | MO002639-023-02 | 2024-08-16 04:02:04 | 2024-08-16 04:55:04 | 5833 |  | 0.4 | 5980 | 760