## sheet1
工序名称 | 新卷号 | 批号 | 机组名称 | 班组 | 参与人 | 不良现象 | 判定结果 | 来料重量 | 出料重量 | 出料长度 | 出料厚度 | 出料宽度 | 工序要求 | 来料编码 | 来料名称 | 来料规格 | 产品编码 | 产品名称 | 产品规格 | 子计划号 | 开始时间 | 产出时间 | 操作工人 | 报工人 | 来料厚度 | 来料长度 | 来料宽度 | 子计划号要求 | 报表审核 | 审核人
铬钝化 | JG12240701971 | JG12240701971 | 东方铬钝化750 | 甲 | 孙锋 | 来料操边起筋 | 合格品 | 2778 | 2769 | 6030 | 0.1 | 610 | / | 30210015 | 光亮卷 | 0.1-SPCC | 30110014 | 铬钝化卷 | 0.1-SPCC | MO002235-001 | 2024-08-15 11:24:12 | 2024-08-15 11:24:53 | 5659 |  | 0.1 | 0 | 610
铬钝化 | JG12240704681 | JG1224070468 | 东方铬钝化750 | 甲 | 周建锋 |  | 合格品 | 3391 | 3391 | 4750 | 0.15 | 610 | 0.15镀铬量80-100 | 30210011 | 光亮卷 | 0.15-SPCC | 30110011 | 铬钝化卷 | 0.15-SPCC | MO002297-005-01 | 2024-08-15 14:18:57 | 2024-08-15 14:53:40 | 5659 |  | 0.15 | 4750 | 610
铬钝化 | JG12240704682 | JG1224070468 | 东方铬钝化750 | 甲 | 周建锋 | 4480米后来料板面传边撞伤重， |  | 3245 | 3245 | 4500 | 0.15 | 610 | 0.15镀铬量80-100 |  |  |  | 30110011 | 铬钝化卷 | 0.15-SPCC | MO002297-005-02 | 2024-08-15 14:18:57 | 2024-08-15 14:53:40 | 5659 |  | 0.15 | 4500 | 610
铬钝化 | JG12240704591 | JG1224070459 | 东方铬钝化750 | 甲 | 孙锋 | 内90米来料板面顶伤，撞伤 | 让步接收 | 3440 | 3440 | 4860 | 0.15 | 610 | 0.15镀铬量80-100 | 30210011 | 光亮卷 | 0.15-SPCC | 30110011 | 铬钝化卷 | 0.15-SPCC | MO002297-008-01 | 2024-08-15 12:25:18 | 2024-08-15 14:18:41 | 5659 |  | 0.15 | 4860 | 610
铬钝化 | JG12240704592 | JG1224070459 | 东方铬钝化750 | 甲 | 孙锋 |  | 合格品 | 3391 | 3391 | 4720 | 0.15 | 610 | 0.15镀铬量80-100 | 30210011 | 光亮卷 | 0.15-SPCC | 30110011 | 铬钝化卷 | 0.15-SPCC | MO002297-008-02 | 2024-08-15 12:25:18 | 2024-08-15 14:18:41 | 5659 |  | 0.15 | 4720 | 610
铬钝化 | JG12240702441 | JG1224070244 | 东方铬钝化750 | 甲 | 孙锋 | 来料板面色差，辊印，亮斑点，白条印，白斑 | 合格品 | 3309 | 3309 | 4700 | 0.15 | 610 | 镀铬量80-100 | 30210011 | 光亮卷 | 0.15-SPCC | 30110011 | 铬钝化卷 | 0.15-SPCC | MO002326-006-01 | 2024-08-15 10:48:49 | 2024-08-15 12:25:00 | 5659 |  | 0.15 | 4700 | 610
铬钝化 | JG12240702442 | JG1224070244 | 东方铬钝化750 | 甲 | 孙锋 | 辊印，白斑，白条印亮斑色差 | 合格品 | 3359 | 3359 | 4790 | 0.15 | 610 | 镀铬量80-100 | 30210011 | 光亮卷 | 0.15-SPCC | 30110011 | 铬钝化卷 | 0.15-SPCC | MO002326-006-02 | 2024-08-15 10:48:49 | 2024-08-15 12:25:00 | 5659 |  | 0.15 | 4790 | 610
铬钝化 | JG91240700082 | JG91240700082 | 东方铬钝化750 | 甲 | 孙锋 | 来料板面色差，辊印，亮斑点 | 让步接收 | 5040 | 5033 | 7050 | 0.15 | 610 | 0.15镀铬量80-100 | 30210011 | 光亮卷 | 0.15-SPCC | 30110011 | 铬钝化卷 | 0.15-SPCC | MO002427-008 | 2024-08-15 09:51:50 | 2024-08-15 10:48:32 | 5659 |  | 0.15 | 7000 | 610
铬钝化 | JG1224070469 | JG1224070469 | 东方铬钝化750 | 甲 | 孙锋 | 6800米横向550，大小0.45，来料板面色差，辊印，亮斑点 | 让步接收 | 5080 | 5082 | 7230 | 0.15 | 610 | 、 | 30210011 | 光亮卷 | 0.15-SPCC | 30110011 | 铬钝化卷 | 0.15-SPCC | MO002504-001 | 2024-08-15 11:30:36 | 2024-08-15 11:32:12 | 5659 |  | 0.15 | 7170 | 610
铬钝化 | JG912407003121 | JG91240700312 | 东方铬钝化750 | 甲 | 孙锋 | 1290板面有虫掉入 | 合格品 | 2069 | 2069 | 4300 | 0.1 | 630 | / | 30210015 | 光亮卷 | 0.1-SPCC | 30110014 | 铬钝化卷 | 0.1-SPCC | MO002628-017-01 | 2024-08-15 19:31:47 | 2024-08-15 21:42:37 | 5659 |  | 0.1 | 4300 | 630
铬钝化 | JG912407003122 | JG91240700312 | 东方铬钝化750 | 甲 | 孙锋 |  | 合格品 | 2071 | 2071 | 4300 | 0.1 | 630 | / | 30210015 | 光亮卷 | 0.1-SPCC | 30110014 | 铬钝化卷 | 0.1-SPCC | MO002628-017-02 | 2024-08-15 19:31:47 | 2024-08-15 21:42:37 | 5659 |  | 0.1 | 4300 | 630
铬钝化 | JG912407003123 | JG91240700312 | 东方铬钝化750 | 甲 | 孙锋 | 870米板面有虫掉入 | 合格品 | 2123 | 2123 | 4420 | 0.1 | 630 | / | 30210015 | 光亮卷 | 0.1-SPCC | 30110014 | 铬钝化卷 | 0.1-SPCC | MO002628-017-03 | 2024-08-15 19:31:47 | 2024-08-15 21:42:37 | 5659 |  | 0.1 | 4420 | 630
铬钝化 | JG912407001721 | JG91240700172 | 东方铬钝化750 | 乙 | 李澍 | 190米2处操55大小0.11-0.17 | 合格品 | 1981 | 1981 | 4160 | 0.1 | 630 | / | 30210015 | 光亮卷 | 0.1-SPCC | 30110014 | 铬钝化卷 | 0.1-SPCC | MO002628-018-01 | 2024-08-16 00:01:13 | 2024-08-16 01:31:12 | 5656 |  | 0.1 | 4160 | 630
铬钝化 | JG912407001722 | JG91240700172 | 东方铬钝化750 | 乙 | 李澍 |  | 合格品 | 1991 | 1991 | 4160 | 0.1 | 630 | / | 30210015 | 光亮卷 | 0.1-SPCC | 30110014 | 铬钝化卷 | 0.1-SPCC | MO002628-018-02 | 2024-08-16 00:01:13 | 2024-08-16 01:31:12 | 5656 |  | 0.1 | 4160 | 630
铬钝化 | JG912407001723 | JG91240700172 | 东方铬钝化750 | 乙 | 李澍 |  | 合格品 | 2013 | 2013 | 4220 | 0.1 | 630 | / | 30210015 | 光亮卷 | 0.1-SPCC | 30110014 | 铬钝化卷 | 0.1-SPCC | MO002628-018-03 | 2024-08-16 00:01:13 | 2024-08-16 01:31:12 | 5656 |  | 0.1 | 4220 | 630
铬钝化 | JG912407003521 | JG91240700352 | 东方铬钝化750 | 乙 | 李澍 |  | 合格品 | 2059 | 2059 | 4260 | 0.1 | 630 | / | 30210015 | 光亮卷 | 0.1-SPCC | 30110014 | 铬钝化卷 | 0.1-SPCC | MO002628-023-01 | 2024-08-15 21:43:29 | 2024-08-16 00:00:56 | 5656 |  | 0.1 | 4260 | 630
铬钝化 | JG912407003522 | JG91240700352 | 东方铬钝化750 | 乙 | 李澍 |  | 合格品 | 2061 | 2061 | 4260 | 0.1 | 630 | / | 30210015 | 光亮卷 | 0.1-SPCC | 30110014 | 铬钝化卷 | 0.1-SPCC | MO002628-023-02 | 2024-08-15 21:43:29 | 2024-08-16 00:00:56 | 5656 |  | 0.1 | 4260 | 630
铬钝化 | JG912407003523 | JG91240700352 | 东方铬钝化750 | 乙 | 李澍 |  | 合格品 | 2091 | 2091 | 4330 | 0.1 | 630 | / | 30210015 | 光亮卷 | 0.1-SPCC | 30110014 | 铬钝化卷 | 0.1-SPCC | MO002628-023-03 | 2024-08-15 21:43:29 | 2024-08-16 00:00:56 | 5656 |  | 0.1 | 4330 | 630
铬钝化 | JG12240704461 | JG1224070446 | 东方铬钝化750 | 甲 | 孙锋 | Z重划伤(内570米板面尖点，查点有划伤) | 让步接收 | 3089 | 3089 | 6700 | 0.1 | 610 | / | 30210015 | 光亮卷 | 0.1-SPCC | 30110014 | 铬钝化卷 | 0.1-SPCC | MO002659-001-01 | 2024-08-15 11:14:57 | 2024-08-15 11:19:38 | 5659 |  | 0.1 | 6700 | 610
铬钝化 | JG12240704462 | JG1224070446 | 东方铬钝化750 | 甲 | 孙锋 |  | 合格品 | 3077 | 3077 | 6680 | 0.1 | 610 | / | 30210015 | 光亮卷 | 0.1-SPCC | 30110014 | 铬钝化卷 | 0.1-SPCC | MO002659-001-02 | 2024-08-15 11:14:57 | 2024-08-15 11:19:38 | 5659 |  | 0.1 | 6680 | 610
铬钝化 | JG1224070552 | JG1224070552 | 东方铬钝化750 | 甲 | 孙锋 | 内1500米板面间断性黄斑，板面轻黄 | 让步接收 | 4676 | 4357 | 9530 | 0.1 | 610 | / | 30210015 | 光亮卷 | 0.1-SPCC | 30110014 | 铬钝化卷 | 0.1-SPCC | MO002659-002 | 2024-08-15 11:20:28 | 2024-08-15 11:21:27 | 5659 |  | 0.1 | 10200 | 610
铬钝化 | JG12240704321 | JG12240704321 | 东方铬钝化750 | 甲 | 孙锋 | 6850/6868米 横向11/10，大小0.11/0.11,7100米后来料板面折印 | 合格品 | 3428 | 3421 | 7330 | 0.1 | 610 | / | 30210015 | 光亮卷 | 0.1-SPCC | 30110014 | 铬钝化卷 | 0.1-SPCC | MO002659-003 | 2024-08-15 11:22:02 | 2024-08-15 11:23:04 | 5659 |  | 0.1 | 7350 | 610
铬钝化 | JG122407043221 | JG12240704322 | 东方铬钝化750 | 甲 | 孙锋 |  | 协议品 | 1007 | 1007 | 2160 | 0.1 | 610 | / | 30110014 | 铬钝化卷 | 0.1-SPCC | 30110014 | 铬钝化卷 | 0.1-SPCC | MO002659-004-01 | 2024-08-15 11:11:04 | 2024-08-15 11:12:07 | 5659 |  | 0.1 | 2160 | 610
铬钝化 | JG122407043222 | JG12240704322 | 东方铬钝化750 | 甲 | 孙锋 |  | 合格品 | 1633 | 1633 | 3520 | 0.1 | 610 | / | 30210015 | 光亮卷 | 0.1-SPCC | 30110014 | 铬钝化卷 | 0.1-SPCC | MO002659-004-02 | 2024-08-15 11:11:04 | 2024-08-15 11:12:07 | 5659 |  | 0.1 | 3520 | 610
铬钝化 | JG12240704952 | JG12240704952 | 东方铬钝化750 | 甲 | 李澍 |  | 合格品 | 3020 | 3013 | 6580 | 0.1 | 610 | / | 30210015 | 光亮卷 | 0.1-SPCC | 30110014 | 铬钝化卷 | 0.1-SPCC | MO002659-005 | 2024-08-15 11:28:33 | 2024-08-15 11:28:58 | 5659 |  | 0.1 | 6610 | 610
铬钝化 | JG12240601221 | JG12240601221 | 东方铬钝化950 | 甲 | 夏亚军 |  | 合格品 | 3300 | 3269 | 6210 | 0.1 | 710 | / | 30210015 | 光亮卷 | 0.1-SPCC | 30110014 | 铬钝化卷 | 0.1-SPCC | MO002662-008 | 2024-08-15 16:45:38 | 2024-08-15 16:46:04 | 5660 |  | 0.1 | 6250 | 710
铬钝化 | JG122408000522 | JG122408000522 | 东方铬钝化950 | 甲 | 夏亚军 |  | 合格品 | 2230 | 2209 | 4160 | 0.1 | 710 | / | 30210015 | 光亮卷 | 0.1-SPCC | 30110014 | 铬钝化卷 | 0.1-SPCC | MO002662-009 | 2024-08-15 15:39:10 | 2024-08-15 16:23:32 | 5660 |  | 0.1 | 4190 | 710
铬钝化 | JG122407037522 | JG122407037522 | 东方铬钝化950 | 甲 | 夏亚军 |  | 合格品 | 3410 | 3287 | 6140 | 0.1 | 710 | / | 30210015 | 光亮卷 | 0.1-SPCC | 30110014 | 铬钝化卷 | 0.1-SPCC | MO002662-014 | 2024-08-15 11:27:36 | 2024-08-15 11:28:11 | 5660 |  | 0.1 | 6360 | 710
铬钝化 | JG122407037512 | JG122407037512 | 东方铬钝化950 | 甲 | 夏亚军 | S色差(色差 条印 碱液斑 两边边缘重) | 让步接收 | 3370 | 3349 | 6260 | 0.1 | 710 | / | 30210015 | 光亮卷 | 0.1-SPCC | 30110014 | 铬钝化卷 | 0.1-SPCC | MO002662-016 | 2024-08-15 12:30:55 | 2024-08-15 12:32:34 | 5660 |  | 0.1 | 6280 | 710
铬钝化 | JG122407038623 | JG122407038623 | 东方铬钝化950 | 甲 | 夏亚军 |  | 合格品 | 1990 | 1979 | 3700 | 0.1 | 710 | / | 30210015 | 光亮卷 | 0.1-SPCC | 30110014 | 铬钝化卷 | 0.1-SPCC | MO002662-020 | 2024-08-15 17:19:26 | 2024-08-15 17:19:51 | 5660 |  | 0.1 | 3720 | 710
铬钝化 | JG122407038621 | JG122407038621 | 东方铬钝化950 | 甲 | 夏亚军 |  | 合格品 | 1925 | 1903 | 3560 | 0.1 | 710 | / | 30210015 | 光亮卷 | 0.1-SPCC | 30110014 | 铬钝化卷 | 0.1-SPCC | MO002662-021 | 2024-08-15 16:52:52 | 2024-08-15 16:53:27 | 5660 |  | 0.1 | 3560 | 710
铬钝化 | JG122407037521 | JG122407037521 | 东方铬钝化950 | 乙 | 李志祥 | S色差(色差 白斑 碱液斑 收卷不齐 4710米1个孔洞 横向26.7 大小0.97) | 让步接收 | 3340 | 3275 | 6110 | 0.1 | 710 | / | 30210015 | 光亮卷 | 0.1-SPCC | 30110014 | 铬钝化卷 | 0.1-SPCC | MO002662-022 | 2024-08-15 09:17:21 | 2024-08-15 10:35:39 | 5653 |  | 0.1 | 6250 | 710
铬钝化 | JG1224070323211 | JG122407032321 | 东方铬钝化950 | 甲 | 夏亚军 |  | 合格品 | 2319 | 2319 | 4100 | 0.1 | 760 | / | 30210015 | 光亮卷 | 0.1-SPCC | 30110014 | 铬钝化卷 | 0.1-SPCC | MO002664-001-01 | 2024-08-15 19:23:59 | 2024-08-15 20:12:49 | 5660 |  | 0.1 | 4100 | 760
铬钝化 | JG1224070323212 | JG122407032321 | 东方铬钝化950 | 甲 | 夏亚军 | S色差(色差 2500米1个孔洞 横向426.0 大小0.88) | 合格品 | 2399 | 2399 | 4260 | 0.1 | 760 | / | 30210015 | 光亮卷 | 0.1-SPCC | 30110014 | 铬钝化卷 | 0.1-SPCC | MO002664-001-02 | 2024-08-15 19:23:59 | 2024-08-15 20:12:49 | 5660 |  | 0.1 | 4260 | 760
铬钝化 | JG1224070325111 | JG122407032511 | 东方铬钝化950 | 乙 | 李志祥 | 收卷不齐 乳化斑 色差 条印 | 让步接收 | 2431 | 2431 | 4240 | 0.1 | 760 | / | 30210015 | 光亮卷 | 0.1-SPCC | 30110014 | 铬钝化卷 | 0.1-SPCC | MO002664-003-01 | 2024-08-15 07:51:07 | 2024-08-15 09:16:59 | 5653 |  | 0.1 | 4240 | 760
铬钝化 | JG1224070325112 | JG122407032511 | 东方铬钝化950 | 乙 | 李志祥 | 乳化斑色差条印 | 合格品 | 3713 | 3713 | 6460 | 0.1 | 760 | / | 30210015 | 光亮卷 | 0.1-SPCC | 30110014 | 铬钝化卷 | 0.1-SPCC | MO002664-003-02 | 2024-08-15 07:51:07 | 2024-08-15 09:16:59 | 5653 |  | 0.1 | 6460 | 760
铬钝化 | JG11231002642 | JG11231002642 | 东方铬钝化950 | 甲 | 孙锋 | 105/206米横向111/163，大小0.17/0.11 | 让步接收 | 5780 | 5707 | 12290 | 0.1 | 620 | / | 30210015 | 光亮卷 | 0.1-SPCC | 30110014 | 铬钝化卷 | 0.1-SPCC | MO002674-003 | 2024-08-15 11:25:26 | 2024-08-15 11:27:43 | 5659 |  | 0.1 | 0 | 620
铬钝化 | JG91240700252 | JG91240700252 | 东方铬钝化750 | 乙 | 李澍 | 来料板面色差，辊印白条印，亮斑 | 让步接收 | 6150 | 6147 | 13010 | 0.1 | 630 | 0.15规格镀铬量80-100 | 30210015 | 光亮卷 | 0.1-SPCC | 30110014 | 铬钝化卷 | 0.1-SPCC | MO002694-004 | 2024-08-15 08:13:23 | 2024-08-15 09:51:02 | 5656 |  | 0.1 | 12940 | 630
铬钝化 | JG91240700211 | JG91240700211 | 东方铬钝化750 | 甲 | 孙锋 | 来料板面色差辊印，白斑 | 合格品 | 4224 | 4217 | 8920 | 0.1 | 630 | 0.15规格镀铬量80-100 | 30210015 | 光亮卷 | 0.1-SPCC | 30110014 | 铬钝化卷 | 0.1-SPCC | MO002694-006 | 2024-08-15 19:28:48 | 2024-08-15 19:29:32 | 5659 |  | 0.1 | 8950 | 630
铬钝化 | JG12240602741111 | JG1224060274111 | 东方铬钝化950 | 乙 | 李志祥 |  | 合格品 | 2351 | 2351 | 4050 | 0.1 | 760 | / | 30210015 | 光亮卷 | 0.1-SPCC | 30110014 | 铬钝化卷 | 0.1-SPCC | MO002696-001-01 | 2024-08-15 12:34:25 | 2024-08-15 12:36:55 | 5653 |  | 0.1 | 4050 | 760
铬钝化 | JG12240602741112 | JG1224060274111 | 东方铬钝化950 | 乙 | 李志祥 | S色差(色差 3440米1个孔洞 横向250.0 大小0.44) | 让步接收 | 3565 | 3565 | 6150 | 0.1 | 760 | / | 30210015 | 光亮卷 | 0.1-SPCC | 30110014 | 铬钝化卷 | 0.1-SPCC | MO002696-001-02 | 2024-08-15 12:34:25 | 2024-08-15 12:36:55 | 5653 |  | 0.1 | 6150 | 760
铬钝化 | JG1224070355111 | JG122407035511 | 东方铬钝化950 | 乙 | 李志祥 | 3435米孔洞大小4.33操332 人乳化斑 色差 条印 | 合格品 | 2429 | 2429 | 4260 | 0.1 | 760 | / | 30210015 | 光亮卷 | 0.1-SPCC | 30110014 | 铬钝化卷 | 0.1-SPCC | MO002703-002-01 | 2024-08-16 00:38:43 | 2024-08-16 01:08:29 | 5653 |  | 0.1 | 4260 | 760
铬钝化 | JG1224070355112 | JG122407035511 | 东方铬钝化950 | 乙 | 李志祥 | 乳化斑 色差 条印 | 合格品 | 2387 | 2387 | 4220 | 0.1 | 760 | / | 30210015 | 光亮卷 | 0.1-SPCC | 30110014 | 铬钝化卷 | 0.1-SPCC | MO002703-002-02 | 2024-08-16 00:38:43 | 2024-08-16 01:08:29 | 5653 |  | 0.1 | 4220 | 760
铬钝化 | JG1224070411111 | JG122407041111 | 东方铬钝化950 | 乙 | 李志祥 | 乳化斑 色差 辊印 | 合格品 | 2219 | 2219 | 4180 | 0.1 | 710 | / | 30210015 | 光亮卷 | 0.1-SPCC | 30110014 | 铬钝化卷 | 0.1-SPCC | MO002703-003-01 | 2024-08-16 06:03:06 | 2024-08-16 06:32:40 | 5653 |  | 0.1 | 4180 | 710
铬钝化 | JG1224070411112 | JG122407041111 | 东方铬钝化950 | 乙 | 李志祥 | 乳化斑 色差 辊印 | 合格品 | 3415 | 3415 | 6450 | 0.1 | 710 | / | 30210015 | 光亮卷 | 0.1-SPCC | 30110014 | 铬钝化卷 | 0.1-SPCC | MO002703-003-02 | 2024-08-16 06:03:06 | 2024-08-16 06:32:40 | 5653 |  | 0.1 | 6450 | 710
铬钝化 | JG122407031911 | JG12240703191 | 东方铬钝化950 | 乙 | 李志祥 | 乳化斑 色差 辊印 | 合格品 | 2485 | 2485 | 4350 | 0.1 | 760 | / | 30210015 | 光亮卷 | 0.1-SPCC | 30110014 | 铬钝化卷 | 0.1-SPCC | MO002703-004-01 | 2024-08-15 22:48:23 | 2024-08-16 00:12:45 | 5653 |  | 0.1 | 4350 | 760
铬钝化 | JG122407031912 | JG12240703191 | 东方铬钝化950 | 乙 | 李志祥 | 乳化斑 色差 辊印 | 合格品 | 2489 | 2489 | 4350 | 0.1 | 760 | / | 30210015 | 光亮卷 | 0.1-SPCC | 30110014 | 铬钝化卷 | 0.1-SPCC | MO002703-004-02 | 2024-08-15 22:48:23 | 2024-08-16 00:12:45 | 5653 |  | 0.1 | 4350 | 760
铬钝化 | JG122407031913 | JG12240703191 | 东方铬钝化950 | 乙 | 李志祥 | 乳化斑 色差 辊印 | 合格品 | 2443 | 2443 | 4280 | 0.1 | 760 | / | 30210015 | 光亮卷 | 0.1-SPCC | 30110014 | 铬钝化卷 | 0.1-SPCC | MO002703-004-03 | 2024-08-15 22:48:23 | 2024-08-16 00:12:45 | 5653 |  | 0.1 | 4280 | 760
铬钝化 | JG12240703302 | JG12240703302 | 东方铬钝化950 | 甲 | 孙槐兵 | S色差(色差 碱液斑 来料轻微黄斑) | 合格品 | 5750 | 5719 | 10070 | 0.1 | 760 | / | 30210015 | 光亮卷 | 0.1-SPCC | 30110014 | 铬钝化卷 | 0.1-SPCC | MO002703-005 | 2024-08-15 20:18:02 | 2024-08-15 21:22:25 | 5660 |  | 0.1 | 10110 | 760
铬钝化 | JG12240703382 | JG12240703382 | 东方铬钝化950 | 甲 | 夏亚军 | S色差(色差 来料轻微黄斑 10040-10050米3个孔洞 横向256.02-256.6 大小0.18-0.27) | 合格品 | 5840 | 5809 | 10130 | 0.1 | 760 | / | 30210015 | 光亮卷 | 0.1-SPCC | 30110014 | 铬钝化卷 | 0.1-SPCC | MO002703-006 | 2024-08-15 19:20:31 | 2024-08-15 19:23:06 | 5660 |  | 0.1 | 10150 | 760
铬钝化 | JG122407035611 | JG12240703561 | 东方铬钝化950 | 乙 | 李志祥 | 乳化斑 色差 辊印 锈斑点 | 合格品 | 2549 | 2549 | 4450 | 0.1 | 760 | / | 30210015 | 光亮卷 | 0.1-SPCC | 30110014 | 铬钝化卷 | 0.1-SPCC | MO002703-007-01 | 2024-08-15 21:25:01 | 2024-08-15 22:47:04 | 5653 |  | 0.1 | 4450 | 760
铬钝化 | JG122407035612 | JG12240703561 | 东方铬钝化950 | 乙 | 李志祥 | 乳化斑 色差 辊印 锈斑点 | 合格品 | 2551 | 2551 | 4450 | 0.1 | 760 | / | 30210015 | 光亮卷 | 0.1-SPCC | 30110014 | 铬钝化卷 | 0.1-SPCC | MO002703-007-02 | 2024-08-15 21:25:01 | 2024-08-15 22:47:04 | 5653 |  | 0.1 | 4450 | 760
铬钝化 | JG122407035613 | JG12240703561 | 东方铬钝化950 | 乙 | 李志祥 | 乳化斑 色差 辊印 锈斑点 3854米孔洞大小0.18操126 | 合格品 | 2499 | 2499 | 4380 | 0.1 | 760 | / | 30210015 | 光亮卷 | 0.1-SPCC | 30110014 | 铬钝化卷 | 0.1-SPCC | MO002703-007-03 | 2024-08-15 21:25:01 | 2024-08-15 22:47:04 | 5653 |  | 0.1 | 4380 | 760
铬钝化 | JG122407035521 | JG12240703552 | 东方铬钝化950 | 乙 | 李志祥 | 偶有黄斑 | 合格品 | 2367 | 2367 | 4100 | 0.1 | 760 | / | 30210015 | 光亮卷 | 0.1-SPCC | 30110014 | 铬钝化卷 | 0.1-SPCC | MO002703-008-01 | 2024-08-16 03:55:41 | 2024-08-16 03:59:24 | 5653 |  | 0.1 | 4100 | 760
铬钝化 | JG122407035522 | JG12240703552 | 东方铬钝化950 | 乙 | 李志祥 | 孔銅6465米大小2.3操侧0.4 6725米大小0.62操侧380 偶有黄斑 | 合格品 | 4043 | 4043 | 7080 | 0.1 | 760 | / | 30210015 | 光亮卷 | 0.1-SPCC | 30110014 | 铬钝化卷 | 0.1-SPCC | MO002703-008-02 | 2024-08-16 03:55:41 | 2024-08-16 03:59:24 | 5653 |  | 0.1 | 7080 | 760
铬钝化 | JG12240707031 | JG12240707031 | 东方铬钝化950 | 乙 | 李志祥 | 色差 条印 | 合格品 | 6970 | 6935 | 12060 | 0.1 | 760 | / | 30210015 | 光亮卷 | 0.1-SPCC | 30110014 | 铬钝化卷 | 0.1-SPCC | MO002703-010 | 2024-08-16 03:52:51 | 2024-08-16 03:54:13 | 5653 |  | 0.1 | 0 | 760
铬钝化 | JG122408000521 | JG122408000521 | 东方铬钝化950 | 甲 | 夏亚军 | S色差(色差 碱液斑 1390-1430米7个孔洞 横向351.3-351.7 大小1.15-1.50) | 合格品 | 3660 | 3613 | 6810 | 0.1 | 710 | / | 30210015 | 光亮卷 | 0.1-SPCC | 30110014 | 铬钝化卷 | 0.1-SPCC | MO002703-011 | 2024-08-15 18:04:05 | 2024-08-15 18:06:16 | 5660 |  | 0.1 | 0 | 710
铬钝化 | JG12240703771 | JG12240703771 | 东方铬钝化950 | 乙 | 李志祥 | 8394米孔洞大小0.18操305 碎边 乳化斑 色差 | 让步接收 | 6650 | 6627 | 12400 | 0.1 | 710 | / | 30210015 | 光亮卷 | 0.1-SPCC | 30110014 | 铬钝化卷 | 0.1-SPCC | MO002703-012 | 2024-08-16 06:00:41 | 2024-08-16 06:01:22 | 5653 |  | 0.1 | 12450 | 710
铬钝化 | JG12240704112 | JG12240704112 | 东方铬钝化950 | 乙 | 李志祥 | 乳化斑色差 辊印 | 让步接收 | 3350 | 3337 | 6280 | 0.1 | 710 | / | 30210015 | 光亮卷 | 0.1-SPCC | 30110014 | 铬钝化卷 | 0.1-SPCC | MO002703-013 | 2024-08-16 06:47:50 | 2024-08-16 07:11:29 | 5653 |  | 0.1 | 0 | 710
铬钝化 | JG12240703772 | JG12240703772 | 东方铬钝化950 | 甲 | 夏亚军 | S色差(色差 条印 3160米1个孔洞 横向426.9 大小1.4) | 让步接收 | 6570 | 6549 | 12270 | 0.1 | 710 | 、 | 30210015 | 光亮卷 | 0.1-SPCC | 30110014 | 铬钝化卷 | 0.1-SPCC | MO002727-001 | 2024-08-15 16:33:05 | 2024-08-15 16:34:51 | 5660 |  | 0.1 | 0 | 710
铬钝化 | JG12240800202 | JG12240800202 | 东方铬钝化950 | 甲 | 夏亚军 |  | 合格品 | 6570 | 6499 | 12150 | 0.1 | 710 | 、 | 30210015 | 光亮卷 | 0.1-SPCC | 30110014 | 铬钝化卷 | 0.1-SPCC | MO002727-002 | 2024-08-15 16:32:25 | 2024-08-15 16:32:53 | 5660 |  | 0.1 | 0 | 710