## sheet1
工序名称 | 批号 | 新卷号 | 出料长度 | 出料厚度 | 出料宽度 | 不良现象 | 机组名称 | 班组 | 判定结果 | 来料重量 | 出料重量 | 工序要求 | 来料编码 | 来料名称 | 来料规格 | 产品编码 | 产品名称 | 产品规格 | 子计划号 | 开始时间 | 产出时间 | 操作工人 | 报工人 | 来料厚度 | 来料长度 | 来料宽度 | 子计划号要求 | 报表审核 | 审核人
覆膜铬卷翻包 | JG1224070289 | JG1224070289 | 7120 | 0.15 | 610 | Z振纹(尾300米内传动侧20顾客振纹，并且中间有黄条印，卷芯200米振纹重，整卷传边5公分振纹) | 九天覆膜-8 | 乙 | 5 | 5115 | 5110 | 振纹严重，需翻包处理 | 30110011 | 铬钝化卷 | 0.15-SPCC | 30110011 | 铬钝化卷 | 0.15-SPCC | MO002365-004 | 2024-08-15 17:26:56 | 2024-08-16 11:14:09 | 5732 |  | 0.15 | 7130 | 610
覆膜 | N9919123102 | N9919123102 | 2680 | 0.25 | 590 | K孔洞(110-1940米传动侧20-55公分3个·0.11-0.62平方毫米孔洞) | 九天覆膜-5 | 乙 | 合格品 | 1800 | 1936 | / | 30110008 | 铬钝化卷 | 0.145-SPCC | 30312017 | 双面钢塑复合卷 | 0.25-SPCC | MO001414-001 | 2024-08-16 14:10:21 | 2024-08-16 14:15:30 | 5732 |  | 0.145 | 0 | 590
覆膜 | DZJ230031 | DZJ230031 | 2130 | 0.245 | 590 | C虫斑(148米板面中部1个3公分的虫斑),S水锈斑(双边水印) | 九天覆膜-5 | 甲 | 合格品 | 1420 | 1500 | / | 30110008 | 铬钝化卷 | 0.145-SPCC | 30312017 | 双面钢塑复合卷 | 0.25-SPCC | MO001414-002 | 2024-08-16 14:04:47 | 2024-08-16 14:07:40 | 5728 |  | 0.145 | 0 | 590
覆膜 | JG12240702652 | JG12240702652 | 2360 | 0.25 | 610 |  | 九天覆膜-8 | 乙 | 合格品 | 1782 | 1882 | / | 30110011 | 铬钝化卷 | 0.15-SPCC | 30312017 | 双面钢塑复合卷 | 0.25-SPCC | MO002252-001 | 2024-08-16 11:16:22 | 2024-08-16 12:08:25 | 5732 |  | 0.15 | 0 | 610
覆膜 | JG91240700032 | JG912407000321 | 4050 | 0.15 | 630 |  | 九天覆膜-9 | 乙 | 合格品 | 2062 | 2062 | / | 30110014 | 铬钝化卷 | 0.1-SPCC | 30311002 | 单面钢塑复合卷 | 0.15-SPCC | MO002394-015-01 | 2024-08-16 16:01:31 | 2024-08-16 16:05:50 | 5749 |  | 0.15 | 4050 | 630
覆膜 | JG91240700032 | JG912407000322 | 4040 | 0.15 | 630 |  | 九天覆膜-9 | 乙 | 合格品 | 2041 | 2041 | / | 30110014 | 铬钝化卷 | 0.1-SPCC | 30311002 | 单面钢塑复合卷 | 0.15-SPCC | MO002394-015-02 | 2024-08-16 16:01:31 | 2024-08-16 16:05:50 | 5749 |  | 0.15 | 4040 | 630
覆膜 | JG91240700032 | JG912407000323 | 4000 | 0.15 | 630 | 缩芯折印(尾400米内有缩芯折印有小气泡) | 九天覆膜-9 | 乙 | 合格品 | 2010 | 2010 | / | 30110014 | 铬钝化卷 | 0.1-SPCC | 30311002 | 单面钢塑复合卷 | 0.15-SPCC | MO002394-015-03 | 2024-08-16 16:01:31 | 2024-08-16 16:05:50 | 5749 |  | 0.15 | 4000 | 630
覆膜 | JG1224070668 | JG12240706681 | 2380 | 0.25 | 610 | S色差条印(色差条印边缘效应发黄，尾部100米粘钢折印) | 九天覆膜-5 | 甲 | 让步接收 | 1646 | 1770 | / |  |  |  | 30312017 | 双面钢塑复合卷 | 0.25-SPCC | MO002631-002-01 | 2024-08-16 10:35:03 | 2024-08-16 10:43:35 | 5728 |  | 0.25 | 2380 | 610
覆膜 | JG1224070668 | JG12240706682 | 4780 | 0.25 | 610 | S色差条印(色差条印，边缘效应，双边发黄),Q起筋(第1卷；830米操边5毫米的塑粒子，30米传动侧约25公分1条膜起筋，1540-1550米下膜操作侧大片塑粒子，1890米传动侧约5公分处大塑粒子，2280米传动侧约12公分处3条膜起筋) | 九天覆膜-5 | 甲 | 让步接收 | 3315 | 3564 | / |  |  |  | 30312017 | 双面钢塑复合卷 | 0.25-SPCC | MO002631-002-02 | 2024-08-16 10:35:03 | 2024-08-16 10:43:35 | 5728 |  | 0.25 | 4780 | 610
覆膜 | JG1224070668 | JG12240706683 | 3170 | 0.25 | 610 | S色差条印(色差条印边缘效应重) | 九天覆膜-5 | 甲 | 让步接收 | 2190 | 2355 | / | 30110011 | 铬钝化卷 | 0.15-SPCC | 30312017 | 双面钢塑复合卷 | 0.25-SPCC | MO002631-002-03 | 2024-08-16 10:35:03 | 2024-08-16 10:43:35 | 5728 |  | 0.25 | 3170 | 610
覆膜 | E24102-01-10 | L2YJF1240816-02 | 2070 | 0.3 | 320 | Q起筋(1400米操作侧10公分膜起筋 1700米操作侧7-8公分左右膜起筋 1840米操作侧7-8公分左右膜起筋 多处膜起筋导致传动侧露白6毫米 680米处操作侧1大黄斑) | 九天覆膜-3 | 乙 | 5 | 375 | 420 | / | 11020030 | 铝卷 | 0.2*320-8011 | 30512007 | 双面铝塑复合卷 | 0.3-8011 | MO002665-004 | 2024-08-16 12:39:36 | 2024-08-16 12:42:09 | 5741 |  | 0.2 | 0 | 320
覆膜 | E24102-01-11 | L2YJF1240816-03 | 2140 | 0.3 | 320 | Q起筋(150米处操作侧边部七八公分左右膜起筋) | 九天覆膜-3 | 乙 | 5 | 375 | 426 | / | 11020030 | 铝卷 | 0.2*320-8011 | 30512007 | 双面铝塑复合卷 | 0.3-8011 | MO002665-005 | 2024-08-16 12:42:25 | 2024-08-16 14:28:48 | 5741 |  | 0.2 | 0 | 320
覆膜 | E24102-01-12 | L2YJF1240816-05 | 2130 | 0.3 | 320 | Q起筋(来膜整卷间断性操作侧下膜4-15公分膜起筋导致两侧偶有露白6毫米 600米传动侧15公分1大黄斑) | 九天覆膜-3 | 乙 | 合格品 | 377 | 430 | / | 11020030 | 铝卷 | 0.2*320-8011 | 30512007 | 双面铝塑复合卷 | 0.3-8011 | MO002665-006 | 2024-08-16 16:39:54 | 2024-08-16 16:42:44 | 5741 |  | 0.2 | 0 | 320
覆膜 | E24102-02-3 | L2YJF1240816-04 | 2100 | 0.3 | 320 | S色差(270米处传动侧有黄斑) | 九天覆膜-3 | 乙 | 让步接收 | 375 | 434 | / | 11020030 | 铝卷 | 0.2*320-8011 | 30512007 | 双面铝塑复合卷 | 0.3-8011 | MO002665-015 | 2024-08-16 15:54:09 | 2024-08-16 15:55:44 | 5749 |  | 0.2 | 0 | 320
覆膜 | E24102-02-6 | L2YJF1240816-01 | 2090 | 0.3 | 320 | S色差(400米传动侧6公分1黄斑 570米传动侧10公分连续黄斑 650米处传动侧15公分虫斑 790米处传动侧10公分黄斑 2030米处板面中间已塑粒子 接班1400米) | 九天覆膜-3 | 乙 | 让步接收 | 376 | 426 | / |  |  |  | 30512007 | 双面铝塑复合卷 | 0.3-8011 | MO002665-019 | 2024-08-16 09:19:01 | 2024-08-16 10:20:42 | 5741 |  | 0.2 | 0 | 320
覆膜 | B20230819004 | B2JJF2240816-01 | 3150 | 0.2 | 610 | S色差条印(色差条印，夹纸内废料) | 九天覆膜-4 | 甲 | 合格品 | 1499 | 1656 | / | 11030008 | 不锈钢卷 | 0.12*610-304 | 30412003 | 双面不锈钢塑复合卷 | 0.2-304 | MO002708-001-01 | 2024-08-16 10:08:37 | 2024-08-16 10:15:31 | 5728 |  | 0.2 | 3150 | 610
覆膜 | B20230819004 | B2JJF2240816-02 | 3020 | 0.2 | 610 | S色差条印(色差条印，夹纸内废料) | 九天覆膜-4 | 甲 | 让步接收 | 1441 | 1592 | / | 11030008 | 不锈钢卷 | 0.12*610-304 | 30412003 | 双面不锈钢塑复合卷 | 0.2-304 | MO002708-001-02 | 2024-08-16 10:08:37 | 2024-08-16 10:15:31 | 5728 |  | 0.2 | 3020 | 610
覆膜 | JG1224070310 | JG12240703101 | 2400 | 0.25 | 610 | D顶伤印(卷芯250米传动侧2公分顶伤凹印有气泡，，操作侧3毫米碎边重，，870米板面中部1个3公分大虫斑) | 九天覆膜-8 | 乙 | 5 | 1708 | 1838 | / | 30110011 | 铬钝化卷 | 0.15-SPCC | 30312017 | 双面钢塑复合卷 | 0.25-SPCC | MO002717-002-01 | 2024-08-16 12:25:23 | 2024-08-16 14:25:14 | 5732 |  | 0.25 | 2400 | 610
覆膜 | JG1224070310 | JG12240703102 | 2375 | 0.25 | 610 |  | 九天覆膜-8 | 乙 | 合格品 | 1697 | 1826 | / | 30110011 | 铬钝化卷 | 0.15-SPCC | 30312017 | 双面钢塑复合卷 | 0.25-SPCC. | MO002717-002-02 | 2024-08-16 12:25:23 | 2024-08-16 14:25:14 | 5732 |  | 0.25 | 2375 | 610
覆膜 | JG1224070310 | JG12240703103 | 2400 | 0.25 | 610 | C虫斑(2040-2070米两侧10公分处8公分大虫斑) | 九天覆膜-8 | 乙 | 5 | 1697 | 1826 | / | 30110011 | 铬钝化卷 | 0.15-SPCC | 30312017 | 双面钢塑复合卷 | 0.25-SPCC | MO002717-002-03 | 2024-08-16 12:25:23 | 2024-08-16 14:25:14 | 5732 |  | 0.25 | 2400 | 610
覆膜 | JG1224070664 | JG12240706641 | 3220 | 0.25 | 610 | C虫斑(2300米传动侧20公分处1个6公分的虫斑) | 九天覆膜-8 | 乙 | 让步接收 | 2208 | 2352 | / |  |  |  | 30312017 | 双面钢塑复合卷 | 0.25-SPCC | MO002717-003-01 | 2024-08-16 10:49:29 | 2024-08-16 11:05:44 | 5728 |  | 0.25 | 3220 | 610
覆膜 | JG1224070664 | JG12240706642 | 2350 | 0.25 | 610 | C虫斑(1470米传动侧约10公分处1个7公分虫斑) | 九天覆膜-8 | 甲 | 让步接收 | 1605 | 1710 | / |  |  |  | 30312017 | 双面钢塑复合卷 | 0.25-SPCC | MO002717-003-02 | 2024-08-16 10:49:29 | 2024-08-16 11:05:44 | 5728 |  | 0.25 | 2350 | 610
覆膜 | JG1224070664 | JG12240706643 | 4780 | 0.25 | 610 | C虫斑(卷芯第1胶带膜未划掉，下道注意。第1卷255米操作侧约20公分处1个约10公分的·虫斑，950米操作侧边部5公分内小塑粒子较多，2160米传动侧约20公分处1个1公分的虫斑，内1000米操边来料撞伤约5毫米),Q起筋(第2卷；340米操作侧上膜约25公分处1条膜起筋，来膜皱边造成。边缘效应，双边振纹约2公分) | 九天覆膜-8 | 甲 | 让步接收 | 3299 | 3514 | / |  |  |  | 30312017 | 双面钢塑复合卷 | 0.25-SPCC | MO002717-003-03 | 2024-08-16 10:49:29 | 2024-08-16 11:05:44 | 5728 |  | 0.25 | 4780 | 610
覆膜 | JG122407037821 | JG1224070378211 | 4200 | 0.165 | 710 | K孔洞(510米操作侧25公分处1个 大小0.53平方毫米) | 九天覆膜-9 | 甲 | 让步接收 | 2218 | 2442 | / | 30110014 | 铬钝化卷 | 0.1-SPCC | 30312001 | 双面钢塑复合卷 | 0.165-SPCC | MO002718-002-01 | 2024-08-16 06:35:43 | 2024-08-16 11:47:01 | 5731 |  | 0.165 | 4200 | 710
覆膜 | JG122407037821 | JG1224070378212 | 3200 | 0.19 | 710 |  | 九天覆膜-9 | 甲 | 合格品 | 1741 | 1916 | / | 30110014 | 铬钝化卷 | 0.1-SPCC | 30312002 | 双面钢塑复合卷 | 0.19-SPCC | MO002718-002-02 | 2024-08-16 06:35:43 | 2024-08-16 11:47:01 | 5731 |  | 0.19 | 3200 | 710
覆膜 | JG122407037821 | JG1224070378213 | 3140 | 0.19 | 710 |  | 九天覆膜-9 | 乙 | 合格品 | 1706 | 1878 | / | 30110014 | 铬钝化卷 | 0.1-SPCC | 30312002 | 双面钢塑复合卷 | 0.19-SPCC | MO002718-002-03 | 2024-08-16 06:35:43 | 2024-08-16 11:47:01 | 5731 |  | 0.19 | 3140 | 710
覆膜 | JG122407037511 | JG1224070375111 | 3060 | 0.19 | 710 | H黄条印(双边黄条印) | 九天覆膜-9 | 乙 | 让步接收 | 1650 | 1826 | / | 30110014 | 铬钝化卷 | 0.1-SPCC | 30312002 | 双面钢塑复合卷 | 0.19-SPCC | MO002718-020-01 | 2024-08-16 11:48:41 | 2024-08-16 12:47:19 | 5740 |  | 0.19 | 3060 | 710
覆膜 | JG122407037511 | JG1224070375112 | 3170 | 0.19 | 710 | H黄条印(双边黄条印) | 九天覆膜-9 | 乙 | 让步接收 | 1709 | 1892 | / | 30110014 | 铬钝化卷 | 0.1-SPCC | 30312002 | 双面钢塑复合卷 | 0.19-SPCC | MO002718-020-02 | 2024-08-16 11:48:41 | 2024-08-16 12:47:19 | 5740 |  | 0.19 | 3170 | 710
覆膜 | JG12240703732 | JG122407037321 | 4140 | 0.165 | 710 | D顶伤(卷芯200米内操边部来料轻微顶伤),G辊印(整卷操边8-9公分内有亮辊印) | 九天覆膜-9 | 乙 | 让步接收 | 2220 | 2410 | / | 30110014 | 铬钝化卷 | 0.1-SPCC | 30312001 | 双面钢塑复合卷 | 0.165-SPCC | MO002725-009-01 | 2024-08-16 13:16:46 | 2024-08-16 15:01:20 | 5740 |  | 0.165 | 4140 | 710
覆膜 | JG12240703732 | JG122407037322 | 4130 | 0.165 | 710 | G辊印(整卷操边8-9公分内有亮辊印) | 九天覆膜-9 | 乙 | 让步接收 | 2211 | 2400 | / | 30110014 | 铬钝化卷 | 0.1-SPCC | 30312001 | 双面钢塑复合卷 | 0.165-SPCC | MO002725-009-02 | 2024-08-16 13:16:46 | 2024-08-16 15:01:20 | 5740 |  | 0.165 | 4130 | 710
覆膜 | JG12240703732 | JG122407037323 | 4170 | 0.165 | 710 | G辊印(整卷操边8-9公分内有亮辊印) | 九天覆膜-9 | 乙 | 让步接收 | 2233 | 2424 | / | 30110014 | 铬钝化卷 | 0.1-SPCC | 30312001 | 双面钢塑复合卷 | 0.165-SPCC | MO002725-009-03 | 2024-08-16 13:16:46 | 2024-08-16 15:01:20 | 5740 |  | 0.165 | 4170 | 710
覆膜 | JG91240700081 | JG912407000811 | 2370 | 0.25 | 610 | K孔洞(270米传动侧3公分1个0.11mm2孔洞) | 九天覆膜-8 | 乙 | 合格品 | 1824 | 1824 | / | 30110011 | 铬钝化卷 | 0.15-SPCC | 30312017 | 双面钢塑复合卷 | 0.25-SPCC | MO002726-001-01 | 2024-08-16 14:32:27 | 2024-08-16 16:35:55 | 5732 |  | 0.25 | 2370 | 610
覆膜 | JG91240700081 | JG912407000812 | 2370 | 0.25 | 610 | C虫斑(1960操作侧15公分1个3公分锈斑，，传动侧3毫米碎边) | 九天覆膜-8 | 乙 | 合格品 | 1824 | 1824 | / | 30110011 | 铬钝化卷 | 0.15-SPCC | 30312017 | 双面钢塑复合卷 | 0.25-SPCC | MO002726-001-02 | 2024-08-16 14:32:27 | 2024-08-16 16:35:55 | 5732 |  | 0.25 | 2370 | 610
覆膜 | JG91240700081 | JG912407000813 | 2350 | 0.25 | 610 |  | 九天覆膜-8 | 乙 | 合格品 | 1814 | 1814 | / | 30110011 | 铬钝化卷 | 0.15-SPCC | 30312017 | 双面钢塑复合卷 | 0.25-SPCC | MO002726-001-03 | 2024-08-16 14:32:27 | 2024-08-16 16:35:55 | 5732 |  | 0.25 | 2350 | 610
覆膜 | JG12240800031 | JG122408000311 | 4300 | 0.165 | 710 |  | 九天覆膜-9 | 甲 | 合格品 | 2304 | 2498 | / | 30110014 | 铬钝化卷 | 0.1-SPCC | 30312001 | 双面钢塑复合卷 | 0.165-SPCC | MO002749-002-01 | 2024-08-16 14:23:09 | 2024-08-16 14:26:08 | 5742 |  | 0.165 | 4300 | 710
覆膜 | JG12240800031 | JG122408000312 | 4350 | 0.165 | 710 |  | 九天覆膜-9 | 甲 | 合格品 | 2326 | 2522 | / | 30110014 | 铬钝化卷 | 0.1-SPCC | 30312001 | 双面钢塑复合卷 | 0.165-SPCC | MO002749-002-02 | 2024-08-16 14:23:09 | 2024-08-16 14:26:08 | 5742 |  | 0.165 | 4350 | 710
覆膜 | JG12240800031 | JG122408000313 | 4380 | 0.165 | 710 |  | 九天覆膜-9 | 甲 | 合格品 | 2337 | 2534 | / | 30110014 | 铬钝化卷 | 0.1-SPCC | 30312001 | 双面钢塑复合卷 | 0.165-SPCC | MO002749-002-03 | 2024-08-16 14:23:09 | 2024-08-16 14:26:08 | 5742 |  | 0.165 | 4380 | 710