## sheet1
工序名称 | 批号 | 新卷号 | 出料厚度 | 出料宽度 | 出料长度 | 出料重量 | 备注 | 膜名称 | 机组名称 | 工序状态 | 检验结果 | 班组 | 参与人 | 来料重量 | 成材率 | 工序要求 | 来料编码 | 来料名称 | 来料规格 | 产品编码 | 产品名称 | 产品规格 | 排序 | 主计划号 | 子计划号 | 工序流程编码 | 工序流程名称 | 工单需求 | 计划开始时间 | 计划结束时间 | 工单状态 | 开始时间 | 产出时间 | 组织名称 | 卷号ID | 操作工人 | 报工人 | 检验 | 来料厚度 | 来料长度 | 来料宽度 | 是否分卷 | 原卷号 | 工单要求 | 是否成品 | 不良现象 | 是否入库 | 入库审核 | 生产工时 | 工单行号
覆膜 | GS2407063-13-1 | L2JJF2240815-03 | 0.3 | 502 | 2110 | 676 | 磨砂 | 本色改性膜-1 | 九天覆膜-4 | 合格 | 合格品 | 甲 | 徐刚 | 590 | 1.1458 | / | 11020031 | 铝卷 | 0.2*502-8011 | 30512007 | 双面铝塑复合卷 | 0.3-8011 | 10 | MO002665 | MO002665-023 | FM001 | 覆膜模板 | 590 | 2024-08-14 | 2024-08-14 | 3 | 2024-08-16 06:08:20 | 2024-08-16 07:54:07 | 江苏九天光电科技有限公司 | 290068 | 徐刚 |  |  | 0.2 | 0 | 502 | 1 | GS2407063-13-1 |  | 1 |  | 处理中 | 否 |  | 23
覆膜 | E24102-02-5 | L2JJF1240815-08 | 0.3 | 320 | 2150 | 432 | 磨砂 | 本色改性膜-1 | 九天覆膜-3 | 合格 | 合格品 | 甲 | 徐兴良 | 375 | 1.152 | / | 11020030 | 铝卷 | 0.2*320-8011 | 30512007 | 双面铝塑复合卷 | 0.3-8011 | 10 | MO002665 | MO002665-018 | FM001 | 覆膜模板 | 375 | 2024-08-14 | 2024-08-14 | 3 | 2024-08-16 05:25:40 | 2024-08-16 07:13:47 | 江苏九天光电科技有限公司 | 290063 | 徐兴良 |  |  | 0.2 | 0 | 320 | 1 | E24102-02-5 |  | 1 |  | 处理中 | 否 |  | 18
覆膜 | JG122407040111 | JG1224070401113 | 0.165 | 710 | 4060 | 2366 | H花辊印(1) | 明绿改性膜-1 | 九天覆膜-9 | 合格 | 让步接收 | 甲 | 倪志宏,顾志明 | 2366 | 1 | / | 30110014 | 铬钝化卷 | 0.1-SPCC | 30312001 | 双面钢塑复合卷 | 0.165-SPCC | 10 | MO002718 | MO002718-001-03 | FM001 | 覆膜模板 | 5865 | 2024-08-15 | 2024-08-15 | 3 | 2024-08-16 04:26:41 | 2024-08-16 06:26:43 | 江苏九天光电科技有限公司 | 0 | 顾志明 |  | 1 | 0.165 | 4060 | 710 | 1 | JG1224070401113 |  | 1 | H花辊印(1) | 处理中 |  | 240 | 1
覆膜 | JG122407040111 | JG1224070401112 | 0.19 | 710 | 3400 | 2042 | H花辊印(1) | 明绿改性膜-1 | 九天覆膜-9 | 合格 | 让步接收 | 甲 | 倪志宏,顾志明 | 2042 | 1 | / | 30110014 | 铬钝化卷 | 0.1-SPCC | 30312002 | 双面钢塑复合卷 | 0.19-SPCC | 10 | MO002718 | MO002718-001-02 | FM001 | 覆膜模板 | 5865 | 2024-08-15 | 2024-08-15 | 5 | 2024-08-16 04:26:41 | 2024-08-16 06:26:43 | 江苏九天光电科技有限公司 | 0 | 顾志明 |  | 1 | 0.19 | 3400 | 710 | 1 | JG1224070401112 |  | 1 | H花辊印(1) | 是 | 是 | 240 | 1
覆膜 | JG122407040111 | JG1224070401111 | 0.19 | 710 | 3400 | 2038 | H花辊印(1) | 明绿改性膜-1 | 九天覆膜-9 | 合格 | 让步接收 | 甲 | 倪志宏,顾志明 | 2038 | 1 | / | 30110014 | 铬钝化卷 | 0.1-SPCC | 30312002 | 双面钢塑复合卷 | 0.19-SPCC | 10 | MO002718 | MO002718-001-01 | FM001 | 覆膜模板 | 5865 | 2024-08-15 | 2024-08-15 | 5 | 2024-08-16 04:26:41 | 2024-08-16 06:26:43 | 江苏九天光电科技有限公司 | 0 | 顾志明 |  | 1 | 0.19 | 3400 | 710 | 1 | JG1224070401111 |  | 1 | H花辊印(1) | 是 | 是 | 240 | 1
覆膜 | GS2407063-13-2 | L2JJF2240815-02 | 0.3 | 502 | 2100 | 670 | 磨砂 |  | 九天覆膜-4 | 合格 | 合格品 | 甲 | 徐刚 | 590 | 1.1356 | / | 11020031 | 铝卷 | 0.2*502-8011 | 30512007 | 双面铝塑复合卷 | 0.3-8011 | 10 | MO002665 | MO002665-024 | FM001 | 覆膜模板 | 590 | 2024-08-14 | 2024-08-14 | 3 | 2024-08-16 06:04:37 | 2024-08-16 06:06:24 | 江苏九天光电科技有限公司 | 290069 | 徐刚 |  |  | 0.2 | 0 | 502 | 1 | GS2407063-13-2 |  | 1 |  | 处理中 | 否 |  | 24
覆膜 | GS2407063-13-5 | L2JJF2240815-01 | 0.3 | 502 | 2010 | 646 | 1580米传动侧约6公分处黄斑（已拍照）磨砂 | 本色改性膜-1 | 九天覆膜-4 | 合格 | 让步接收 | 甲 | 徐刚 | 590 | 1.0949 | / | 11020031 | 铝卷 | 0.2*502-8011 | 30512007 | 双面铝塑复合卷 | 0.3-8011 | 10 | MO002665 | MO002665-027 | FM001 | 覆膜模板 | 590 | 2024-08-14 | 2024-08-14 | 3 | 2024-08-16 05:56:31 | 2024-08-16 06:02:10 | 江苏九天光电科技有限公司 | 290072 | 徐新圣 |  |  | 0.2 | 0 | 502 | 1 | GS2407063-13-5 |  | 1 | 1580米传动侧约6公分处黄斑（已拍照） | 处理中 | 否 |  | 27
覆膜 | E24102-02-4 | L2JJF1240815-07 | 0.3 | 320 | 2130 | 430 | L露白(尾250米两侧间断性露白约0.5mm-1cm。【来膜收卷不齐】)磨砂 | 本色改性膜-1 | 九天覆膜-3 | 合格 | 让步接收 | 甲 | 徐兴良 | 375 | 1.1467 | / |  |  |  | 30512007 | 双面铝塑复合卷 | 0.3-8011 | 10 | MO002665 | MO002665-017 | FM001 | 覆膜模板 | 375 | 2024-08-14 | 2024-08-14 | 3 | 2024-08-16 03:27:27 | 2024-08-16 05:23:39 | 江苏九天光电科技有限公司 | 290062 | 徐兴良 |  |  | 0.2 | 0 | 320 | 1 | E24102-02-4 |  | 1 | L露白(尾250米两侧间断性露白约0.5mm-1cm。【来膜收卷不齐】) | 处理中 | 否 |  | 17
覆膜 | E24102-01-7 | L2JJF1240815-06 | 0.3 | 320 | 2140 | 432 | 磨砂 | 本色改性膜-1 | 九天覆膜-3 | 合格 | 合格品 | 甲 | 徐兴良 | 375 | 1.152 | / | 11020030 | 铝卷 | 0.2*320-8011 | 30512007 | 双面铝塑复合卷 | 0.3-8011 | 10 | MO002665 | MO002665-010 | FM001 | 覆膜模板 | 375 | 2024-08-14 | 2024-08-14 | 3 | 2024-08-16 01:07:15 | 2024-08-16 03:25:31 | 江苏九天光电科技有限公司 | 290053 | 徐兴良 |  |  | 0.2 | 0 | 320 | 1 | E24102-01-7 |  | 1 |  | 处理中 | 否 |  | 10
覆膜 | JG122407037911 | JG1224070379113 | 0.165 | 710 | 4460 | 2584 |  | 明绿改性膜-1 | 九天覆膜-9 | 合格 | 合格品 | 甲 | 顾志明,倪志宏 | 2584 | 1 | / | 30110014 | 铬钝化卷 | 0.1-SPCC | 30312001 | 双面钢塑复合卷 | 0.165-SPCC | 10 | MO002725 | MO002725-007-03 | FM001 | 覆膜模板 | 6965 | 2024-08-15 | 2024-08-15 | 5 | 2024-08-16 00:28:17 | 2024-08-16 01:48:37 | 江苏九天光电科技有限公司 | 0 | 顾志明 |  | 1 | 0.165 | 4460 | 710 | 1 | JG1224070379113 |  | 1 |  | 是 | 是 | 106 | 7
覆膜 | JG122407037911 | JG1224070379112 | 0.165 | 710 | 4300 | 2486 |  | 明绿改性膜-1 | 九天覆膜-9 | 合格 | 合格品 | 甲 | 顾志明,倪志宏 | 2486 | 1 | / | 30110014 | 铬钝化卷 | 0.1-SPCC | 30312001 | 双面钢塑复合卷 | 0.165-SPCC | 10 | MO002725 | MO002725-007-02 | FM001 | 覆膜模板 | 6965 | 2024-08-15 | 2024-08-15 | 5 | 2024-08-16 00:28:17 | 2024-08-16 01:48:37 | 江苏九天光电科技有限公司 | 0 | 顾志明 |  | 1 | 0.165 | 4300 | 710 | 1 | JG1224070379112 |  | 1 |  | 是 | 是 | 106 | 7
覆膜 | JG122407037911 | JG1224070379111 | 0.165 | 710 | 4300 | 2492 | K孔洞(1780米传动侧10公分处1个 大小8.4平方毫米) | 明绿改性膜-1 | 九天覆膜-9 | 合格 | 让步接收 | 甲 | 顾志明,倪志宏 | 2492 | 1 | / |  |  |  | 30312001 | 双面钢塑复合卷 | 0.165-SPCC | 10 | MO002725 | MO002725-007-01 | FM001 | 覆膜模板 | 6965 | 2024-08-15 | 2024-08-15 | 5 | 2024-08-16 00:28:17 | 2024-08-16 01:48:37 | 江苏九天光电科技有限公司 | 0 | 顾志明 |  | 1 | 0.165 | 4300 | 710 | 1 | JG1224070379111 |  | 1 | K孔洞(1780米传动侧10公分处1个 大小8.4平方毫米) | 是 | 是 | 106 | 7
覆膜 | E24102-01-8 | L2JJF1240815-05 | 0.3 | 320 | 2120 | 432 | 磨砂 | 本色改性膜-1 | 九天覆膜-3 | 合格 | 合格品 | 甲 | 徐兴良 | 375 | 1.152 | / | 11020030 | 铝卷 | 0.2*320-8011 | 30512007 | 双面铝塑复合卷 | 0.3-8011 | 10 | MO002665 | MO002665-011 | FM001 | 覆膜模板 | 375 | 2024-08-14 | 2024-08-14 | 3 | 2024-08-15 23:08:38 | 2024-08-16 01:02:53 | 江苏九天光电科技有限公司 | 290054 | 徐兴良 |  |  | 0.2 | 0 | 320 | 1 | E24102-01-8 |  | 1 |  | 处理中 | 否 |  | 11
覆膜 | JG122407071422 | JG1224070714222 | 0.19 | 710 | 3220 | 1948 |  | 明绿改性膜-1 | 九天覆膜-9 | 合格 | 合格品 | 甲 | 顾志明,倪志宏 | 1948 | 1 | / | 30110014 | 铬钝化卷 | 0.1-SPCC | 30312002 | 双面钢塑复合卷 | 0.19-SPCC | 10 | MO002718 | MO002718-018-02 | FM001 | 覆膜模板 | 3499 | 2024-08-15 | 2024-08-15 | 5 | 2024-08-15 23:19:39 | 2024-08-15 23:20:34 | 江苏九天光电科技有限公司 | 0 | 顾志明 |  | 1 | 0.19 | 3220 | 710 | 1 | JG1224070714222 |  | 1 |  | 是 | 是 | 1 | 18
覆膜 | JG122407071422 | JG1224070714221 | 0.19 | 710 | 3200 | 1934 |  | 明绿改性膜-1 | 九天覆膜-9 | 合格 | 合格品 | 甲 | 顾志明,倪志宏 | 1934 | 1 | / | 30110014 | 铬钝化卷 | 0.1-SPCC | 30312002 | 双面钢塑复合卷 | 0.19-SPCC | 10 | MO002718 | MO002718-018-01 | FM001 | 覆膜模板 | 3499 | 2024-08-15 | 2024-08-15 | 5 | 2024-08-15 23:19:39 | 2024-08-15 23:20:34 | 江苏九天光电科技有限公司 | 0 | 顾志明 |  | 1 | 0.19 | 3200 | 710 | 1 | JG1224070714221 |  | 1 |  | 是 | 是 | 1 | 18
覆膜 | E24102-01-9 | L2JJF1240815-04 | 0.3 | 320 | 2130 | 434 | H黄斑(930米传动侧约10公分处有1个黄斑。2010米传边有1大块黄斑。)磨砂 | 本色改性膜-1 | 九天覆膜-3 | 合格 | 让步接收 | 甲 | 徐兴良 | 376 | 1.1543 | / |  |  |  | 30512007 | 双面铝塑复合卷 | 0.3-8011 | 10 | MO002665 | MO002665-012 | FM001 | 覆膜模板 | 376 | 2024-08-14 | 2024-08-14 | 3 | 2024-08-15 22:55:00 | 2024-08-15 23:03:49 | 江苏九天光电科技有限公司 | 290055 | 徐兴良 |  |  | 0.2 | 0 | 320 | 1 | E24102-01-9 |  | 1 | H黄斑(930米传动侧约10公分处有1个黄斑。2010米传边有1大块黄斑。) | 处理中 | 否 |  | 12
覆膜 | JG1224070582 | JG12240705824 | 0.25 | 610 | 2380 | 1776 | 传动侧约2公分处一条轻线辊印,1650米板面中部来料虫斑约2公分左右 | 明绿改性膜-2 | 九天覆膜-8 | 合格 | 让步接收 | 甲 | 徐新圣 | 1776 | 1 | / | 30110011 | 铬钝化卷 | 0.15-SPCC | 30312017 | 双面钢塑复合卷 | 0.25-SPCC | 10 | MO002717 | MO002717-001-04 | FM001 | 覆膜模板 | 6525 | 2024-08-15 | 2024-08-15 | 5 | 2024-08-15 19:29:50 | 2024-08-15 22:08:16 | 江苏九天光电科技有限公司 | 0 | 李忠 |  | 1 | 0.25 | 2380 | 610 | 1 | JG12240705824 |  | 1 | 传动侧约2公分处一条轻线辊印,1650米板面中部来料虫斑约2废带左右 | 是 | 是 | 198 | 1
覆膜 | JG1224070582 | JG12240705823 | 0.25 | 610 | 2350 | 1750 | 传动侧约2公分处一条轻线辊印 | 明绿改性膜-2 | 九天覆膜-8 | 合格 | 让步接收 | 甲 | 徐新圣 | 1750 | 1 | / | 30110011 | 铬钝化卷 | 0.15-SPCC | 30312017 | 双面钢塑复合卷 | 0.25-SPCC | 10 | MO002717 | MO002717-001-03 | FM001 | 覆膜模板 | 6525 | 2024-08-15 | 2024-08-15 | 5 | 2024-08-15 19:29:50 | 2024-08-15 22:08:16 | 江苏九天光电科技有限公司 | 0 | 李忠 |  | 1 | 0.25 | 2350 | 610 | 1 | JG12240705823 |  | 1 | 传动侧约2公分处一条轻线辊印 | 是 | 是 | 198 | 1
覆膜 | JG1224070582 | JG12240705822 | 0.25 | 610 | 2350 | 1748 |  | 明绿改性膜-2 | 九天覆膜-8 | 合格 | 合格品 | 乙 | 冯忠平 | 1748 | 1 | / | 30110011 | 铬钝化卷 | 0.15-SPCC | 30312017 | 双面钢塑复合卷 | 0.25-SPCC | 10 | MO002717 | MO002717-001-02 | FM001 | 覆膜模板 | 6525 | 2024-08-15 | 2024-08-15 | 5 | 2024-08-15 19:29:50 | 2024-08-15 22:08:16 | 江苏九天光电科技有限公司 | 0 | 李忠 |  | 1 | 0.25 | 2350 | 610 | 1 | JG12240705822 |  | 1 |  | 是 | 是 | 198 | 1
覆膜 | JG1224070582 | JG12240705821 | 0.25 | 610 | 2360 | 1758 | 260米操作侧约8公分处塑粒子多膜破 | 明绿改性膜-2 | 九天覆膜-8 | 合格 | 让步接收 | 乙 | 冯忠平 | 1758 | 1 | / |  |  |  | 30312017 | 双面钢塑复合卷 | 0.25-SPCC | 10 | MO002717 | MO002717-001-01 | FM001 | 覆膜模板 | 6525 | 2024-08-15 | 2024-08-15 | 5 | 2024-08-15 19:29:50 | 2024-08-15 22:08:16 | 江苏九天光电科技有限公司 | 0 | 李忠 |  | 1 | 0.25 | 2360 | 610 | 1 | JG12240705821 |  | 1 | 260米操作侧约8公分处塑粒子多膜破 | 是 | 是 | 198 | 1
覆膜 | JG12240705531 | JG122407055313 | 0.19 | 710 | 3250 | 1964 | S色差条印(板面中间S形色差 条印 碱液斑 白斑) | 明绿改性膜-1 | 九天覆膜-9 | 合格 | 让步接收 | 甲 | 顾志明,倪志宏 | 1964 | 1 | / | 30110014 | 铬钝化卷 | 0.1-SPCC | 30312002 | 双面钢塑复合卷 | 0.19-SPCC | 10 | MO002630 | MO002630-002-03 | FM001 | 覆膜模板 | 5465 | 2024-08-13 | 2024-08-13 | 5 | 2024-08-15 19:39:58 | 2024-08-15 21:36:11 | 江苏九天光电科技有限公司 | 289358 | 李其华 |  | 1 | 0.19 | 3250 | 710 | 1 | JG122407055313 |  | 1 | S色差条印(板面中间S形色差 条印 碱液斑 白斑) | 是 | 是 | 156 | 2
覆膜 | JG12240705531 | JG122407055312 | 0.19 | 710 | 3360 | 2032 | S色差(色差条印，碱液斑，白斑) | 明绿改性膜-1 | 九天覆膜-9 | 合格 | 让步接收 | 乙 | 黄宏涛,李其华 | 2032 | 1 | / | 30110014 | 铬钝化卷 | 0.1-SPCC | 30312002 | 双面钢塑复合卷 | 0.19-SPCC | 10 | MO002630 | MO002630-002-02 | FM001 | 覆膜模板 | 5465 | 2024-08-13 | 2024-08-13 | 5 | 2024-08-15 19:39:58 | 2024-08-15 21:36:11 | 江苏九天光电科技有限公司 | 289358 | 李其华 |  | 1 | 0.19 | 3360 | 710 | 1 | JG122407055312 |  | 1 | S色差(色差条印，碱液斑，白斑) | 是 | 是 | 156 | 2
覆膜 | JG12240705531 | JG122407055311 | 0.19 | 710 | 3440 | 2084 | S色差(色差条印，碱液斑，白斑) | 明绿改性膜-1 | 九天覆膜-9 | 合格 | 让步接收 | 乙 | 黄宏涛,李其华 | 2084 | 1 | / | 30110014 | 铬钝化卷 | 0.1-SPCC | 30312002 | 双面钢塑复合卷 | 0.19-SPCC | 10 | MO002630 | MO002630-002-01 | FM001 | 覆膜模板 | 5465 | 2024-08-13 | 2024-08-13 | 5 | 2024-08-15 19:39:58 | 2024-08-15 21:36:11 | 江苏九天光电科技有限公司 | 289358 | 李其华 |  | 1 | 0.19 | 3440 | 710 | 1 | JG122407055311 |  | 1 | S色差(色差条印，碱液斑，白斑) | 是 | 是 | 156 | 2
覆膜 | E24102-01-3 | L2YJF1240815-07 | 0.3 | 320 | 2140 | 430 | 磨砂 | 本色改性膜-1 | 九天覆膜-3 | 合格 | 合格品 | 乙 | 李忠 | 377 | 1.1406 | / | 11020030 | 铝卷 | 0.2*320-8011 | 30512007 | 双面铝塑复合卷 | 0.3-8011 | 10 | MO002665 | MO002665-003 | FM001 | 覆膜模板 | 377 | 2024-08-14 | 2024-08-14 | 3 | 2024-08-15 19:59:57 | 2024-08-15 20:00:33 | 江苏九天光电科技有限公司 | 290049 | 李忠 |  |  | 0.2 | 0 | 320 | 1 | E24102-01-3 |  | 1 |  | 处理中 | 否 |  | 3
覆膜 | JG122407041011 | JG1224070410113 | 0.19 | 710 | 3180 | 1884 | S色差条印(色差条印，尾缩芯折印) | 明绿改性膜-1 | 九天覆膜-9 | 合格 | 让步接收 | 乙 | 黄宏涛,李其华 | 1884 | 1 | / | 30110014 | 铬钝化卷 | 0.1-SPCC | 30312002 | 双面钢塑复合卷 | 0.19-SPCC | 10 | MO002630 | MO002630-001-03 | FM001 | 覆膜模板 | 5369 | 2024-08-13 | 2024-08-13 | 5 | 2024-08-15 18:04:54 | 2024-08-15 18:57:26 | 江苏九天光电科技有限公司 | 289357 | 李其华 |  | 1 | 0.19 | 3180 | 710 | 1 | JG1224070410113 |  | 1 | S色差条印(色差条印，尾缩芯折印) | 是 | 是 | 70 | 1
覆膜 | JG122407041011 | JG1224070410112 | 0.19 | 710 | 3420 | 2026 | S色差条印(色差条印。) | 明绿改性膜-1 | 九天覆膜-9 | 合格 | 合格品 | 乙 | 黄宏涛,李其华 | 2026 | 1 | / | 30110014 | 铬钝化卷 | 0.1-SPCC | 30312002 | 双面钢塑复合卷 | 0.19-SPCC | 10 | MO002630 | MO002630-001-02 | FM001 | 覆膜模板 | 5369 | 2024-08-13 | 2024-08-13 | 5 | 2024-08-15 18:04:54 | 2024-08-15 18:57:26 | 江苏九天光电科技有限公司 | 289357 | 李其华 |  | 1 | 0.19 | 3420 | 710 | 1 | JG1224070410112 |  | 1 | S色差条印(色差条印。) | 是 | 是 | 70 | 1
覆膜 | JG122407041011 | JG1224070410111 | 0.19 | 710 | 3470 | 2064 | S色差条印(色差，条印，轻微黄条印) | 明绿改性膜-1 | 九天覆膜-9 | 合格 | 让步接收 | 乙 | 黄宏涛,李其华 | 2064 | 1 | / | 30110014 | 铬钝化卷 | 0.1-SPCC | 30312002 | 双面钢塑复合卷 | 0.19-SPCC | 10 | MO002630 | MO002630-001-01 | FM001 | 覆膜模板 | 5369 | 2024-08-13 | 2024-08-13 | 5 | 2024-08-15 18:04:54 | 2024-08-15 18:57:26 | 江苏九天光电科技有限公司 | 289357 | 李其华 |  | 1 | 0.19 | 3470 | 710 | 1 | JG1224070410111 |  | 1 | S色差条印(色差，条印，轻微黄条印) | 是 | 是 | 70 | 1
覆膜 | JG1224070574 | JG12240705743 | 0.25 | 610 | 2120 | 1568 | S色差(边缘效应，双边发黄)剥离低5.97/6.4 | 明绿改性膜-2 | 九天覆膜-5 | 合格 | 让步接收 | 甲 | 成防萍,徐新圣 | 1568 | 1 | / | 30110011 | 铬钝化卷 | 0.15-SPCC | 30312017 | 双面钢塑复合卷 | 0.25-SPCC | 10 | MO002685 | MO002685-003-03 | FM001 | 覆膜模板 | 6425 | 2024-08-14 | 2024-08-14 | 5 | 2024-08-15 17:45:47 | 2024-08-15 17:53:42 | 江苏九天光电科技有限公司 | 291355 | 成防萍 |  | 1 | 0.25 | 2120 | 610 | 1 | JG12240705743 |  | 1 | S色差(边缘效应，双边发黄) | 是 | 是 | 10 | 3
覆膜 | JG1224070574 | JG12240705742 | 0.25 | 610 | 4740 | 3512 | S色差(边缘效应，双边发黄),C虫斑(第2卷，420米操作侧约15公分处10公分左右的虫斑),Q起筋(第1卷，138米操边约10公分处塑粒子，因来膜翘边重，造成操作侧5-10公分处偶有膜起筋) | 明绿纯EAA膜 | 九天覆膜-5 | 合格 | 让步接收 | 甲 | 成防萍,徐新圣 | 3512 | 1 | / | 30110011 | 铬钝化卷 | 0.15-SPCC | 30312017 | 双面钢塑复合卷 | 0.25-SPCC | 10 | MO002685 | MO002685-003-02 | FM001 | 覆膜模板 | 6425 | 2024-08-14 | 2024-08-14 | 5 | 2024-08-15 17:45:47 | 2024-08-15 17:53:42 | 江苏九天光电科技有限公司 | 291355 | 成防萍 |  | 1 | 0.25 | 4740 | 610 | 1 | JG12240705742 |  | 1 | S色差(边缘效应，双边发黄),C虫斑(第2卷，420米操作侧约15公分处10公分左右的虫斑),Q起筋(第1卷，138米操边约10公分处塑粒子，因来膜翘边重，造成操作侧5-10公分处偶有膜起筋) | 是 | 是 | 10 | 3
覆膜 | JG1224070574 | JG12240705741 | 0.25 | 610 | 2390 | 1776 | B白斑(板面偶有白斑，),S色差(边缘效应，双边发黄) | 明绿纯EAA膜 | 九天覆膜-5 | 合格 | 让步接收 | 甲 | 成防萍,徐新圣 | 1776 | 1 | / | 30110011 | 铬钝化卷 | 0.15-SPCC | 30312017 | 双面钢塑复合卷 | 0.25-SPCC | 10 | MO002685 | MO002685-003-01 | FM001 | 覆膜模板 | 6425 | 2024-08-14 | 2024-08-14 | 5 | 2024-08-15 17:45:47 | 2024-08-15 17:53:42 | 江苏九天光电科技有限公司 | 291355 | 成防萍 |  | 1 | 0.25 | 2390 | 610 | 1 | JG12240705741 |  | 1 | B白斑(板面偶有白斑，),S色差(边缘效应，双边发黄) | 是 | 是 | 10 | 3
覆膜 | E24102-01-2 | L2YJF1240815-06 | 0.3 | 320 | 2140 | 428 | 磨砂 | 本色改性膜-1 | 九天覆膜-3 | 合格 | 合格品 | 乙 | 李忠 | 375 | 1.1413 | / | 11020030 | 铝卷 | 0.2*320-8011 | 30512007 | 双面铝塑复合卷 | 0.3-8011 | 10 | MO002665 | MO002665-002 | FM001 | 覆膜模板 | 375 | 2024-08-14 | 2024-08-14 | 3 | 2024-08-15 17:32:06 | 2024-08-15 17:33:20 | 江苏九天光电科技有限公司 | 290048 | 李忠 |  |  | 0.2 | 0 | 320 | 1 | E24102-01-2 |  | 1 |  | 处理中 | 否 |  | 2
覆膜 | E24102-01-1 | L2YJF1240815-05 | 0.3 | 320 | 2110 | 425 | 磨砂 | 本色改性膜-1 | 九天覆膜-3 | 合格 | 合格品 | 乙 | 李忠 | 375 | 1.1333 | / | 11020030 | 铝卷 | 0.2*320-8011 | 30512007 | 双面铝塑复合卷 | 0.3-8011 | 10 | MO002665 | MO002665-001 | FM001 | 覆膜模板 | 375 | 2024-08-14 | 2024-08-14 | 3 | 2024-08-15 17:24:35 | 2024-08-15 17:25:59 | 江苏九天光电科技有限公司 | 290044 | 李忠 |  |  | 0.2 | 0 | 320 | 1 | E24102-01-1 |  | 1 |  | 处理中 | 否 |  | 1
覆膜 | JG12240701272 | JG122407012722 | 0.25 | 710 | 3080 | 2762 | H黄斑(轻微小黄斑点) | 明绿改性膜-1 | 九天覆膜-9 | 合格 | 让步接收 | 乙 | 黄宏涛,李其华 | 2762 | 1 | / | 30110011 | 铬钝化卷 | 0.15-SPCC | 30312017 | 双面钢塑复合卷 | 0.25-SPCC | 10 | MO001980 | MO001980-001-02 | FM001 | 覆膜模板 | 5241 | 2024-07-24 | 2024-07-24 | 5 | 2024-08-15 16:38:47 | 2024-08-15 16:48:44 | 江苏九天光电科技有限公司 | 256226 | 李忠 |  | 1 | 0.25 | 3080 | 710 | 1 | JG122407012722 |  | 1 | H黄斑(轻微小黄斑点) | 是 | 是 | 15 | 1
覆膜 | JG12240701272 | JG122407012721 | 0.25 | 710 | 3110 | 2796 | 样品轻微锈斑点 | 明绿改性膜-1 | 九天覆膜-9 | 合格 | 让步接收 | 乙 | 黄宏涛,李其华 | 2796 | 1 | / | 30110011 | 铬钝化卷 | 0.15-SPCC | 30312017 | 双面钢塑复合卷 | 0.25-SPCC | 10 | MO001980 | MO001980-001-01 | FM001 | 覆膜模板 | 5241 | 2024-07-24 | 2024-07-24 | 5 | 2024-08-15 16:38:47 | 2024-08-15 16:48:44 | 江苏九天光电科技有限公司 | 256226 | 李忠 |  | 1 | 0.25 | 3110 | 710 | 1 | JG122407012721 |  | 1 |  | 是 | 是 | 15 | 1
覆膜铬卷翻包 | JG1224070278 | JG1224070278 | 0.15 | 610 | 7000 | 5000 | Z振纹(卷芯200米内振纹明显，200-6650米轻微振纹，6650米后板面振纹明显) |  | 九天覆膜-8 | 合格 | 合格品 | 乙 | 黄宏涛,李其华 | 5003 | 0.9994 | 振纹严重，需翻包处理 | 30110011 | 铬钝化卷 | 0.15-SPCC | 30110011 | 铬钝化卷 | 0.15-SPCC | 10 | MO002365 | MO002365-002 | GDH001 | 铬钝化模板 | 5003 | 2024-08-05 | 2024-08-05 | 5 | 2024-08-15 16:29:07 | 2024-08-15 16:32:18 | 江苏九天光电科技有限公司 | 275306 | 李忠 |  |  | 0.15 | 7000 | 610 | 1 | JG1224070278 | 振纹严重，需翻包处理 | 1 | Z振纹(卷芯200米内振纹明显，200-6650米轻微振纹，6650米后板面振纹明显) | 是 | 是 | 3 | 2
覆膜 | E24102-02-10 | L2YJF1240815-04 | 0.3 | 320 | 2090 | 424 | 640m处板面中间大黄斑 | 本色改性膜-1 | 九天覆膜-3 | 合格 | 合格品 | 乙 | 李忠 | 376 | 1.1277 | / | 11020030 | 铝卷 | 0.2*320-8011 | 30512007 | 双面铝塑复合卷 | 0.3-8011 | 10 | MO002665 | MO002665-016 | FM001 | 覆膜模板 | 376 | 2024-08-14 | 2024-08-14 | 3 | 2024-08-15 14:50:31 | 2024-08-15 14:51:45 | 江苏九天光电科技有限公司 | 290057 | 李忠 |  |  | 0.2 | 0 | 320 | 1 | E24102-02-10 |  | 1 |  | 处理中 | 否 |  | 16
覆膜 | GS2407063-13-7 | L2YJF1240815-03 | 0.3 | 502 | 2110 | 672 |  | 本色改性膜-1 | 九天覆膜-3 | 合格 | 合格品 | 乙 | 李忠 | 585 | 1.1487 | / | 11020031 | 铝卷 | 0.2*502-8011 | 30512007 | 双面铝塑复合卷 | 0.3-8011 | 10 | MO002665 | MO002665-029 | FM001 | 覆膜模板 | 585 | 2024-08-14 | 2024-08-14 | 5 | 2024-08-14 15:54:54 | 2024-08-15 14:25:53 | 江苏九天光电科技有限公司 | 290074 | 李忠 |  |  | 0.2 | 0 | 502 | 1 | GS2407063-13-7 |  | 1 |  | 是 | 是 | 1351 | 29
覆膜 | GS2407063-13-8 | L2YJF1240815-02 | 0.3 | 502 | 2120 | 680 |  | 本色改性膜-1 | 九天覆膜-3 | 合格 | 合格品 | 乙 | 李忠 | 585 | 1.1624 | / | 11020031 | 铝卷 | 0.2*502-8011 | 30512007 | 双面铝塑复合卷 | 0.3-8011 | 10 | MO002665 | MO002665-030 | FM001 | 覆膜模板 | 585 | 2024-08-14 | 2024-08-14 | 5 | 2024-08-14 17:23:46 | 2024-08-15 14:25:14 | 江苏九天光电科技有限公司 | 290075 | 李忠 |  |  | 0.2 | 0 | 502 | 1 | GS2407063-13-8 |  | 1 |  | 是 | 是 | 1262 | 30
覆膜 | E24102-02-8 | L2YJF1240815-01 | 0.3 | 320 | 2090 | 420 |  | 本色改性膜-1 | 九天覆膜-3 | 合格 | 合格品 | 乙 | 李忠 | 375 | 1.12 | / | 11020030 | 铝卷 | 0.2*320-8011 | 30512007 | 双面铝塑复合卷 | 0.3-8011 | 10 | MO002665 | MO002665-021 | FM001 | 覆膜模板 | 375 | 2024-08-14 | 2024-08-14 | 5 | 2024-08-15 11:00:17 | 2024-08-15 14:24:15 | 江苏九天光电科技有限公司 | 290066 | 李忠 |  |  | 0.2 | 0 | 320 | 1 | E24102-02-8 |  | 1 |  | 是 | 是 | 204 | 21
覆膜 | E24102-02-7 | L2JJF1240815-03 | 0.3 | 320 | 2110 | 432 |  | 本色改性膜-1 | 九天覆膜-3 | 合格 | 合格品 | 甲 | 顾志明,徐刚 | 375 | 1.152 | / | 11020030 | 铝卷 | 0.2*320-8011 | 30512007 | 双面铝塑复合卷 | 0.3-8011 | 10 | MO002665 | MO002665-020 | FM001 | 覆膜模板 | 375 | 2024-08-14 | 2024-08-14 | 5 | 2024-08-15 12:07:31 | 2024-08-15 14:23:29 | 江苏九天光电科技有限公司 | 290065 | 顾志明 |  |  | 0.2 | 0 | 320 | 1 | E24102-02-7 |  | 1 |  | 是 | 是 | 136 | 20
覆膜 | E24102-02-1 | L2JJF1240815-02 | 0.3 | 320 | 2130 | 424 |  | 本色改性膜-1 | 九天覆膜-3 | 合格 | 合格品 | 甲 | 徐刚 | 375 | 1.1307 | / | 11020030 | 铝卷 | 0.2*320-8011 | 30512007 | 双面铝塑复合卷 | 0.3-8011 | 10 | MO002665 | MO002665-013 | FM001 | 覆膜模板 | 375 | 2024-08-14 | 2024-08-14 | 5 | 2024-08-15 11:40:41 | 2024-08-15 14:22:36 | 江苏九天光电科技有限公司 | 290056 | 顾志明 |  |  | 0.2 | 0 | 320 | 1 | E24102-02-1 |  | 1 |  | 是 | 是 | 162 | 13
覆膜 | E24102-02-9 | L2JJF1240815-01 | 0.3 | 320 | 2110 | 424 | 90米处传动侧约16公分处黄斑 | 本色改性膜-1 | 九天覆膜-3 | 合格 | 让步接收 | 甲 | 徐刚,顾志明 | 377 | 1.1247 | / | 11020030 | 铝卷 | 0.2*320-8011 | 30512007 | 双面铝塑复合卷 | 0.3-8011 | 10 | MO002665 | MO002665-022 | FM001 | 覆膜模板 | 377 | 2024-08-14 | 2024-08-14 | 5 | 2024-08-15 11:59:00 | 2024-08-15 12:02:01 | 江苏九天光电科技有限公司 | 290067 | 顾志明 |  |  | 0.2 | 0 | 320 | 1 | E24102-02-9 |  | 1 | H黄斑(90米处传动侧约16公分处黄斑) | 是 | 是 | 3 | 22