## sheet1
来料名称 | 规格 | 卷号 | 名称 | 编码 | 厚度 | 长度 | 宽度 | 重量 | 装炉顺序 | 工序名称
轧硬 | 0.1mm*630mm*13729m | JG9124080059 | 光亮卷 | 30210015 | 0.1 | 13729 | 630 | 6556 |  | 最终退火
轧硬 | 0.1mm*630mm*13794m | JG9124080055 | 光亮卷 | 30210015 | 0.1 | 13794 | 630 | 6528 |  | 最终退火
轧硬 | 0.1mm*630mm*13821m | JG9124080027 | 光亮卷 | 30210015 | 0.1 | 13821 | 630 | 6556 |  | 最终退火
轧硬 | 0.1mm*630mm*13709m | JG9124080011 | 光亮卷 | 30210015 | 0.1 | 13709 | 630 | 6536 |  | 最终退火
轧硬 | 0.1mm*610mm*8800m | JG91240800101 | 光亮卷 | 30210015 | 0.1 | 8800 | 610 | 4040 |  | 最终退火
轧硬 | 0.1mm*610mm*8850m | JG91240800081 | 光亮卷 | 30210015 | 0.1 | 8850 | 610 | 4060 |  | 最终退火
轧硬 | 0.1mm*610mm*8802m | JG91240800061 | 光亮卷 | 30210015 | 0.1 | 8802 | 610 | 4074 |  | 最终退火
轧硬 | 0.1mm*610mm*8900m | JG91240800041 | 光亮卷 | 30210015 | 0.1 | 8900 | 610 | 4090 |  | 最终退火
轧硬 | 0.1mm*610mm*8838m | JG91240800021 | 光亮卷 | 30210015 | 0.1 | 8838 | 610 | 4068 |  | 最终退火
轧硬 | 0.1mm*630mm*13479m | JG91240800012 | 光亮卷 | 30210015 | 0.1 | 13479 | 630 | 6382 |  | 最终退火
轧硬 | 0.1mm*610mm*8876m | JG91240700361 | 光亮卷 | 30210015 | 0.1 | 8876 | 610 | 4082 |  | 最终退火
轧硬 | 0.15mm*610mm*7175m | JG91240700342 | 光亮卷 | 30210011 | 0.15 | 7175 | 610 | 5066 |  | 最终退火
轧硬 | 0.1mm*610mm*8885m | JG91240700321 | 光亮卷 | 30210015 | 0.1 | 8885 | 610 | 4094 |  | 最终退火
轧硬 | 0.15mm*610mm*7158m | JG91240700302 | 光亮卷 | 30210011 | 0.15 | 7158 | 610 | 5030 |  | 最终退火
轧硬 | 0.1mm*610mm*8800m | JG91240700281 | 光亮卷 | 30210015 | 0.1 | 8800 | 610 | 4060 |  | 最终退火
轧硬 | 0.15mm*610mm*7270m | JG91240700262 | 光亮卷 | 30210011 | 0.15 | 7270 | 610 | 5044 |  | 最终退火
轧硬 | 0.15mm*610mm*7203m | JG91240700261 | 光亮卷 | 30210011 | 0.15 | 7203 | 610 | 5138 |  | 最终退火
轧硬 | 0.1mm*610mm*8877m | JG91240700241 | 光亮卷 | 30210015 | 0.1 | 8877 | 610 | 4058 |  | 最终退火
轧硬 | 0.4mm*610mm*2630m | JG91240700222 | 光亮卷 | 30210011 | 0.4 | 2630 | 610 | 4916 |  | 一次退火
轧硬 | 0.4mm*610mm*2630m | JG91240700221 | 光亮卷 | 30210011 | 0.4 | 2630 | 610 | 4934 |  | 一次退火
轧硬 | 0.1mm*630mm*13100m | JG91240700152 | 光亮卷 | 30210015 | 0.1 | 13100 | 630 | 6260 |  | 最终退火
轧硬 | 0.15mm*610mm*7191m | JG91240700141 | 光亮卷 | 30210011 | 0.15 | 7191 | 610 | 5112 |  | 最终退火
轧硬 | 0.4mm*710mm*3370m | JG1224080200 | 光亮卷 | 30210015 | 0.4 | 3370 | 710 | 7350 |  | 一次退火
轧硬 | 0.4mm*710mm*3370m | JG1224080199 | 光亮卷 | 30210015 | 0.4 | 3370 | 710 | 7350 |  | 一次退火
轧硬 | 0.4mm*710mm*3550m | JG1224080191 | 光亮卷 | 30210015 | 0.4 | 3550 | 710 | 7740 |  | 一次退火
轧硬 | 0.4mm*710mm*3490m | JG1224080187 | 光亮卷 | 30210015 | 0.4 | 3490 | 710 | 7600 |  | 一次退火
轧硬 | 0.4mm*710mm*3560m | JG1224080176 | 光亮卷 | 30210015 | 0.4 | 3560 | 710 | 7780 |  | 一次退火
轧硬 | 0.4mm*710mm*3560m | JG1224080175 | 光亮卷 | 30210015 | 0.4 | 3560 | 710 | 7770 |  | 一次退火
轧硬 | 0.4mm*710mm*3520m | JG1224080164 | 光亮卷 | 30210015 | 0.4 | 3520 | 710 | 7670 |  | 一次退火
轧硬 | 0.4mm*710mm*3610m | JG1224080090 | 光亮卷 | 30210015 | 0.4 | 3610 | 710 | 7880 |  | 一次退火
轧硬 | 0.1mm*710mm*10160m | JG1224080084 | 光亮卷 | 30210015 | 0.1 | 10160 | 710 | 5540 |  | 最终退火
轧硬 | 0.1mm*710mm*14000m | JG1224080045 | 光亮卷 | 30210015 | 0.1 | 14000 | 710 | 7730 |  | 最终退火
轧硬 | 0.1mm*710mm*10180m | JG1224080044 | 光亮卷 | 30210015 | 0.1 | 10180 | 710 | 5500 |  | 最终退火
轧硬 | 0.4mm*710mm*3450m | JG1224080024 | 光亮卷 | 30210015 | 0.4 | 3450 | 710 | 7500 |  | 一次退火
轧硬 | 0.4mm*710mm*3450m | JG1224080023 | 光亮卷 | 30210015 | 0.4 | 3450 | 710 | 7490 |  | 一次退火
轧硬 | 0.4mm*710mm*2570m | JG1224080022 | 光亮卷 | 30210015 | 0.4 | 2570 | 710 | 5600 |  | 一次退火
轧硬 | 0.1mm*710mm*14160m | JG12240800162 | 光亮卷 | 30210015 | 0.1 | 14160 | 710 | 7580 |  | 最终退火
轧硬 | 0.1mm*710mm*13800m | JG12240800102 | 光亮卷 | 30210015 | 0.1 | 13800 | 710 | 7520 |  | 最终退火
轧硬 | 0.1mm*710mm*13850m | JG12240800092 | 光亮卷 | 30210015 | 0.1 | 13850 | 710 | 7540 |  | 最终退火
轧硬 | 0.1mm*710mm*14050m | JG12240800012 | 光亮卷 | 30210015 | 0.1 | 14050 | 710 | 7650 |  | 最终退火
轧硬 | 0.1mm*710mm*14050m | JG12240707122 | 光亮卷 | 30210015 | 0.1 | 14050 | 710 | 7620 |  | 最终退火
轧硬 | 0.1mm*610mm*10300m | JG1224070647 | 光亮卷 | 30210015 | 0.1 | 10300 | 610 | 4732 |  | 最终退火
轧硬 | 0.15mm*610mm*7050m | JG1224070628 | 光亮卷 | 30210011 | 0.15 | 7050 | 610 | 4836 |  | 最终退火
轧硬 | 0.4mm*610mm*3580m | JG1224070611 | 光亮卷 | 30210011 | 0.4 | 3580 | 610 | 6720 |  | 一次退火
轧硬 | 0.4mm*610mm*2770m | JG1224070610 | 光亮卷 | 30210011 | 0.4 | 2770 | 610 | 5200 |  | 一次退火
轧硬 | 0.4mm*610mm*2770m | JG1224070609 | 光亮卷 | 30210011 | 0.4 | 2770 | 610 | 5210 |  | 一次退火
轧硬 | 0.4mm*610mm*3630m | JG1224070607 | 光亮卷 | 30210011 | 0.4 | 3630 | 610 | 6810 |  | 一次退火
轧硬 | 0.4mm*610mm*2770m | JG1224070586 | 光亮卷 | 30210011 | 0.4 | 2770 | 610 | 5204 |  | 一次退火
轧硬 | 0.4mm*610mm*2770m | JG1224070585 | 光亮卷 | 30210011 | 0.4 | 2770 | 610 | 5210 |  | 一次退火
轧硬 | 0.4mm*610mm*2780m | JG1224070580 | 光亮卷 | 30210011 | 0.4 | 2780 | 610 | 5200 |  | 一次退火
轧硬 | 0.4mm*610mm*2770m | JG1224070572 | 光亮卷 | 30210011 | 0.4 | 2770 | 610 | 5200 |  | 一次退火
轧硬 | 0.4mm*610mm*2770m | JG1224070571 | 光亮卷 | 30210011 | 0.4 | 2770 | 610 | 5214 |  | 一次退火
轧硬 | 0.1mm*710mm*11900m | JG12240705672 | 光亮卷 | 30210015 | 0.1 | 11900 | 710 | 6470 |  | 最终退火
轧硬 | 0.1mm*710mm*13590m | JG12240705652 | 光亮卷 | 30210015 | 0.1 | 13590 | 710 | 7360 |  | 最终退火
轧硬 | 0.1mm*710mm*13100m | JG12240705642 | 光亮卷 | 30210015 | 0.1 | 13100 | 710 | 7120 |  | 最终退火
轧硬 | 0.1mm*710mm*13140m | JG12240705632 | 光亮卷 | 30210015 | 0.1 | 13140 | 710 | 7150 |  | 最终退火
轧硬 | 0.15mm*610mm*7225m | JG1224070546 | 光亮卷 | 30210011 | 0.15 | 7225 | 610 | 5060 |  | 最终退火
轧硬 | 0.15mm*610mm*9550m | JG1224040438 | 光亮卷 | 30210011 | 0.15 | 9550 | 610 | 6930 |  | 最终退火
轧硬 | 0.15mm*610mm*9500m | JG1224040433 | 光亮卷 | 30210011 | 0.15 | 9500 | 610 | 6930 |  | 最终退火
轧硬 | 0.15mm*610mm*9480m | JG1224040317 | 光亮卷 | 30210011 | 0.15 | 9480 | 610 | 6900 |  | 最终退火
轧硬 | 0.15mm*610mm*9510m | JG1224040305 | 光亮卷 | 30210011 | 0.15 | 9510 | 610 | 6810 |  | 最终退火
轧硬 | 0.1mm*710mm*8008m | JG122404026421 | 光亮卷 | 30210015 | 0.1 | 8008 | 710 | 4410 |  | 最终退火
轧硬 | 0.1mm*710mm*3800m | JG122404025712 | 光亮卷 | 30210015 | 0.1 | 3800 | 710 | 2080 |  | 最终退火
轧硬 | 0.1mm*710mm*10020m | JG12240400781 | 光亮卷 | 30210015 | 0.1 | 10020 | 710 | 5470 |  | 最终退火
轧硬 | 0.15mm*610mm*7260m | JG0024050207 | 光亮卷 | 30210011 | 0.15 | 7260 | 610 | 5080 |  | 最终退火
轧硬 | 0.15mm*610mm*7940m | JG0024050201 | 光亮卷 | 30210015 | 0.15 | 7940 | 610 | 5600 |  | 最终退火