## sheet1
工序名称 | 新卷号 | 批号 | 机组名称 | 班组 | 参与人 | 不良现象 | 判定结果 | 来料重量 | 出料重量 | 出料长度 | 出料厚度 | 出料宽度 | 工序要求 | 来料编码 | 来料名称 | 来料规格 | 产品编码 | 产品名称 | 产品规格 | 子计划号 | 开始时间 | 产出时间 | 操作工人 | 报工人 | 来料厚度 | 来料长度 | 来料宽度 | 子计划号要求 | 报表审核 | 审核人
最终平整 | JG1224080027 | JG1224080027 | 九天850平整 | 甲 | 马晓飞 | K孔洞(13878米传62毫米1个0.21平方毫米) | 让步接收 | 7680 | 7634 | 14050 | 0.1 | 710 | 平整 | 20100028 | 轧硬 | 0.4*710-SPCC | 30210015 | 光亮卷 | 0.1-SPCC | MO002344-007 | 2024-08-16 04:41:14 | 2024-08-16 05:54:15 | 5767 |  | 0.1 | 14050 | 710
最终平整 | JG1224080041 | JG1224080041 | 九天850平整 | 甲 | 马晓飞 | K孔洞(内20米传260毫米1个0.21,51-75米传249-356毫米10个0.09-0.33,307/316米传693毫米2个0.21/0.18平方毫米已夹纸) | 让步接收 | 7700 | 7644 | 13980 | 0.1 | 710 | 平整 | 20100028 | 轧硬 | 0.4*710-SPCC | 30210015 | 光亮卷 | 0.1-SPCC | MO002344-021 | 2024-08-15 23:34:28 | 2024-08-16 01:09:01 | 5767 |  | 0.1 | 14000 | 710
最终平整 | JG12240800421 | JG1224080042 | 九天850平整 | 甲 | 刘勇 |  | 协议品 | 1131 | 1120 | 2040 | 0.1 | 710 | 平整 |  |  |  | 30210015 | 光亮卷 | 0.1-SPCC | MO002344-022-01 | 2024-08-16 01:10:53 | 2024-08-16 03:08:22 | 5766 |  | 0.1 | 2040 | 710
最终平整 | JG12240800422 | JG1224080042 | 九天850平整 | 甲 | 刘勇 | K孔洞(5194米传21毫米1个0.27平方毫米) | 让步接收 | 6513 | 6452 | 11790 | 0.1 | 710 | 平整 | 20100028 | 轧硬 | 0.4*710-SPCC | 30210015 | 光亮卷 | 0.1-SPCC | MO002344-022-02 | 2024-08-16 01:10:53 | 2024-08-16 03:08:22 | 5766 |  | 0.1 | 11790 | 710
最终平整 | JG1224080050 | JG1224080050 | 九天850平整 | 甲 | 刘勇 | X锈斑(尾部300米左右) | 让步接收 | 7790 | 7720 | 14260 | 0.1 | 710 | 平整 | 20100028 | 轧硬 | 0.4*710-SPCC | 30210015 | 光亮卷 | 0.1-SPCC | MO002344-030 | 2024-08-15 21:00:37 | 2024-08-15 23:34:12 | 5766 |  | 0.1 | 14240 | 710
最终平整 | JG1224080053 | JG1224080053 | 九天850平整 | 甲 | 刘勇 | K孔洞(3254米传317毫米1个0.27平方毫米),Z折印(12640米左右整个板面已夹纸),X锈斑(12520米操作侧有夹铁片锈斑) | 返工 | 7530 | 7452 | 14110 | 0.1 | 710 | 平整 | 20100028 | 轧硬 | 0.4*710-SPCC | 30210015 | 光亮卷 | 0.1-SPCC | MO002344-033 | 2024-08-16 07:17:39 | 2024-08-16 08:02:09 | 5767 |  | 0.1 | 14140 | 710
平整翻包 | JG122407040711 | JG1224070407 | 九天850平整 | 甲 | 刘勇 | K孔洞(多个孔洞较大二级品) | 报废品 | 1342 | 1336 | 2540 | 0.1 | 710 |  |  |  |  | 30210015 | 光亮卷 | 0.1-SPCC | MO001796-007-01-01 | 2024-08-16 05:54:34 | 2024-08-16 06:42:50 | 5766 |  | 0.1 | 2540 | 710
平整翻包 | JG122407040712 | JG1224070407 | 九天850平整 | 甲 | 刘勇 | K孔洞(3825/3833米传204毫米2个0.12/0.18平方毫米) | 让步接收 | 5380 | 5354 | 10110 | 0.1 | 710 |  |  |  |  | 30210015 | 光亮卷 | 0.1-SPCC | MO001796-007-01-02 | 2024-08-16 05:54:34 | 2024-08-16 06:42:50 | 5766 |  | 0.1 | 10110 | 710
平整翻包 | JG12240704242 | JG12240704242 | 九天850平整 | 甲 | 刘勇 |  | 让步接收 | 6780 | 6700 | 12590 | 0.1 | 710 | / | 30210015 | 光亮卷 | 0.1-SPCC | 30210015 | 光亮卷 | 0.1-SPCC | MO002690-001 | 2024-08-15 21:11:15 | 2024-08-15 21:11:54 | 5766 |  | 0.1 | 12730 | 710