## sheet1
工序名称 | 新卷号 | 批号 | 机组名称 | 班组 | 参与人 | 不良现象 | 判定结果 | 来料重量 | 出料重量 | 出料长度 | 出料厚度 | 出料宽度 | 工序要求 | 来料编码 | 来料名称 | 来料规格 | 产品编码 | 产品名称 | 产品规格 | 子计划号 | 开始时间 | 产出时间 | 操作工人 | 报工人 | 来料厚度 | 来料长度 | 来料宽度 | 子计划号要求 | 报表审核 | 审核人
最终平整 | JG1224070627 | JG1224070627 | 九天800平整 | 甲 | 唐斌 |  | 合格品 | 4820 | 4776 | 6950 | 0.15 | 610 | 平整 | 20100023 | 轧硬 | 0.4*610-SPCC | 30210011 | 光亮卷 | 0.15-SPCC | MO002185-001 | 2024-08-16 07:47:16 | 2024-08-16 07:47:50 | 5772 |  | 0.15 | 7020 | 610
最终平整 | JG1224070691 | JG1224070691 | 九天800平整 | 甲 | 朱俊 |  | 合格品 | 6594 | 6536 | 9370 | 0.15 | 610 | 平整 | 20100023 | 轧硬 | 0.4*610-SPCC | 30210011 | 光亮卷 | 0.15-SPCC | MO002338-017 | 2024-08-16 00:54:16 | 2024-08-16 00:54:44 | 5772 |  | 0.15 | 9486 | 610
最终平整 | JG1224070693 | JG1224070693 | 九天800平整 | 甲 | 唐斌 |  | 合格品 | 6570 | 6536 | 9320 | 0.15 | 610 | 平整 | 20100023 | 轧硬 | 0.4*610-SPCC | 30210011 | 光亮卷 | 0.15-SPCC | MO002338-019 | 2024-08-16 04:45:57 | 2024-08-16 04:46:22 | 5769 |  | 0.15 | 9430 | 610
最终平整 | JG9124080013 | JG9124080013 | 九天800平整 | 甲 | 朱俊 |  | 合格品 | 6322 | 6288 | 8680 | 0.15 | 610 | 平整 | 20100023 | 轧硬 | 0.4*610-SPCC | 30210011 | 光亮卷 | 0.15-SPCC | MO002339-001 | 2024-08-16 07:12:26 | 2024-08-16 07:12:58 | 5772 |  | 0.15 | 8707 | 610
最终平整 | JG9124080079 | JG9124080079 | 九天800平整 | 甲 | 唐斌 |  | 合格品 | 6310 | 6230 | 8530 | 0.15 | 610 | 平整 | 20100023 | 轧硬 | 0.4*610-SPCC | 30210011 | 光亮卷 | 0.15-SPCC | MO002441-001 | 2024-08-15 23:45:50 | 2024-08-15 23:46:40 | 5769 |  | 0.15 | 8620 | 610