## sheet1
工序名称 | 新卷号 | 批号 | 机组名称 | 班组 | 参与人 | 不良现象 | 判定结果 | 来料重量 | 出料重量 | 出料长度 | 出料厚度 | 出料宽度 | 工序要求 | 来料编码 | 来料名称 | 来料规格 | 产品编码 | 产品名称 | 产品规格 | 子计划号 | 开始时间 | 产出时间 | 操作工人 | 报工人 | 来料厚度 | 来料长度 | 来料宽度 | 子计划号要求 | 报表审核 | 审核人
最终平整 | JG1224070500 | JG1224070500 | 九天800平整 | 甲 | 朱俊 |  | 合格品 | 6760 | 6744 | 9500 | 0.15 | 610 | 平整 | 20100023 | 轧硬 | 0.4*610-SPCC | 30210011 | 光亮卷 | 0.15-SPCC | MO002338-008 | 2024-08-16 23:13:34 | 2024-08-16 23:14:04 | 5772 |  | 0.15 | 9530 | 610
最终平整 | JG1224070510 | JG1224070510 | 九天800平整 | 甲 | 唐斌 |  | 合格品 | 6602 | 6570 | 9240 | 0.15 | 610 | 平整 | 20100023 | 轧硬 | 0.4*610-SPCC | 30210011 | 光亮卷 | 0.15-SPCC | MO002338-010 | 2024-08-17 00:41:14 | 2024-08-17 00:41:50 | 5769 |  | 0.15 | 9330 | 610
最终平整 | JG1224070694 | JG1224070694 | 九天800平整 | 甲 | 朱俊 |  | 合格品 | 6644 | 6608 | 9450 | 0.15 | 610 | 平整 | 20100023 | 轧硬 | 0.4*610-SPCC | 30210011 | 光亮卷 | 0.15-SPCC | MO002338-020 | 2024-08-17 01:56:23 | 2024-08-17 01:56:59 | 5772 |  | 0.15 | 9546 | 610
最终平整 | JG9124080061 | JG9124080061 | 九天800平整 | 甲 | 唐斌 |  | 合格品 | 6342 | 6280 | 8680 | 0.15 | 610 | 平整 | 20100023 | 轧硬 | 0.4*610-SPCC | 30210011 | 光亮卷 | 0.15-SPCC | MO002339-003 | 2024-08-17 08:05:19 | 2024-08-17 08:05:54 | 5769 |  | 0.15 | 8790 | 610
最终平整 | JG9124080065 | JG9124080065 | 九天800平整 | 甲 | 朱俊 |  | 合格品 | 6290 | 6248 | 8620 | 0.15 | 610 | 平整 | 20100023 | 轧硬 | 0.4*610-SPCC | 30210011 | 光亮卷 | 0.15-SPCC | MO002339-006 | 2024-08-16 21:59:26 | 2024-08-16 21:59:58 | 5769 |  | 0.15 | 8723 | 610
最终平整 | JG9124080025 | JG9124080025 | 九天800平整 | 甲 | 朱俊 | K孔洞(8602米操13.26毫米孔洞面积1.23) | 让步接收 | 6300 | 6264 | 8680 | 0.15 | 610 | 平整 | 20100023 | 轧硬 | 0.4*610-SPCC | 30210011 | 光亮卷 | 0.15-SPCC | MO002339-011 | 2024-08-17 06:02:24 | 2024-08-17 06:03:42 | 5772 |  | 0.15 | 8720 | 610
最终平整 | JG9124080021 | JG9124080021 | 九天800平整 | 甲 | 唐斌 |  | 合格品 | 6326 | 6262 | 8640 | 0.15 | 610 | 平整 | 20100023 | 轧硬 | 0.4*610-SPCC | 30210011 | 光亮卷 | 0.15-SPCC | MO002339-012 | 2024-08-17 07:16:34 | 2024-08-17 07:17:11 | 5769 |  | 0.15 | 8738 | 610
最终平整 | JG9124080017 | JG9124080017 | 九天800平整 | 甲 | 朱俊 |  | 合格品 | 6340 | 6300 | 8670 | 0.15 | 610 | 平整 | 20100023 | 轧硬 | 0.4*610-SPCC | 30210011 | 光亮卷 | 0.15-SPCC | MO002339-013 | 2024-08-17 04:23:10 | 2024-08-17 04:29:37 | 5772 |  | 0.15 | 8754 | 610
最终平整 | JG9124080049 | JG9124080049 | 九天800平整 | 甲 | 朱俊 |  | 合格品 | 6340 | 6300 | 8660 | 0.15 | 610 | 平整 | 20100023 | 轧硬 | 0.4*610-SPCC | 30210011 | 光亮卷 | 0.15-SPCC | MO002346-001 | 2024-08-17 02:31:48 | 2024-08-17 03:09:43 | 5769 |  | 0.15 | 8744 | 610