## sheet1
工序名称 | 新卷号 | 批号 | 机组名称 | 班组 | 参与人 | 不良现象 | 判定结果 | 来料重量 | 出料重量 | 出料长度 | 出料厚度 | 出料宽度 | 工序要求 | 来料编码 | 来料名称 | 来料规格 | 产品编码 | 产品名称 | 产品规格 | 子计划号 | 开始时间 | 产出时间 | 操作工人 | 报工人 | 来料厚度 | 来料长度 | 来料宽度 | 子计划号要求 | 报表审核 | 审核人
最终平整 | JG1224080036 | JG1224080036 | 九天850平整 | 乙 | 张兴华 | K孔洞(145米传590毫米0.33平方毫米) | 让步接收 | 5500 | 5480 | 10200 | 0.1 | 710 | 平整 | 20100028 | 轧硬 | 0.4*710-SPCC | 30210015 | 光亮卷 | 0.1-SPCC | MO002344-016 | 2024-08-16 15:59:49 | 2024-08-16 16:56:08 | 5768 |  | 0.1 | 10200 | 710
最终平整 | JG1224080040 | JG1224080040 | 九天850平整 | 乙 | 张兴华 | K孔洞(241米传656/675毫米2个0.09/0.27,352米传677毫米有个0.12平方毫米) | 让步接收 | 5450 | 5430 | 10100 | 0.1 | 710 | 平整 | 20100028 | 轧硬 | 0.4*710-SPCC | 30210015 | 光亮卷 | 0.1-SPCC | MO002344-020 | 2024-08-16 16:56:27 | 2024-08-16 18:15:58 | 5768 |  | 0.1 | 10100 | 710
最终平整 | JG12240800771 | JG1224080077 | 九天850平整 | 乙 | 张兴华 |  | 合格品 | 3846 | 3846 | 7120 | 0.1 | 710 | 平整 | 20100028 | 轧硬 | 0.4*710-SPCC | 30210015 | 光亮卷 | 0.1-SPCC | MO002466-015-01 | 2024-08-16 11:05:26 | 2024-08-16 15:59:31 | 5768 |  | 0.1 | 7120 | 710
最终平整 | JG12240800772 | JG1224080077 | 九天850平整 | 乙 | 张兴华 | K孔洞(1208米传656毫米0.96平方毫米) | 让步接收 | 3760 | 3760 | 7050 | 0.1 | 710 | 平整 | 20100028 | 轧硬 | 0.4*710-SPCC | 30210015 | 光亮卷 | 0.1-SPCC | MO002466-015-02 | 2024-08-16 11:05:26 | 2024-08-16 15:59:31 | 5768 |  | 0.1 | 7050 | 710
最终平整 | JG1224080082 | JG1224080082 | 九天850平整 | 乙 | 钱九龙 | K孔洞(211米传8/36毫米2个0.18/0.15,216米传8毫米0.27,269米传3毫米0.21,5524米传34毫米0.6/0.09平方毫米) | 让步接收 | 7750 | 7720 | 14190 | 0.1 | 710 | 平整 | 20100028 | 轧硬 | 0.4*710-SPCC | 30210015 | 光亮卷 | 0.1-SPCC | MO002466-020 | 2024-08-16 08:38:48 | 2024-08-16 10:05:10 | 5771 |  | 0.1 | 14180 | 710
最终平整 | JG12240800861 | JG1224080086 | 九天850平整 | 乙 | 张兴华 | K孔洞(2615米传450毫米0.48平方毫米) | 让步接收 | 4198 | 4150 | 7620 | 0.1 | 710 | 平整 | 20100028 | 轧硬 | 0.4*710-SPCC | 30210015 | 光亮卷 | 0.1-SPCC | MO002466-024-01 | 2024-08-16 12:28:27 | 2024-08-16 14:37:14 | 5771 |  | 0.1 | 7620 | 710
最终平整 | JG12240800862 | JG1224080086 | 九天850平整 | 乙 | 张兴华 |  | 合格品 | 3208 | 3172 | 5800 | 0.1 | 710 | 平整 | 20100028 | 轧硬 | 0.4*710-SPCC | 30210015 | 光亮卷 | 0.1-SPCC | MO002466-024-02 | 2024-08-16 12:28:27 | 2024-08-16 14:37:14 | 5771 |  | 0.1 | 5800 | 710
最终平整 | JG12240800863 | JG1224080086 | 九天850平整 | 乙 | 张兴华 |  | 报废品 | 364 | 360 | 680 | 0.1 | 710 | 平整 |  |  |  | 30210015 | 光亮卷 | 0.1-SPCC | MO002466-024-03 | 2024-08-16 12:28:27 | 2024-08-16 14:37:14 | 5771 |  | 0.1 | 680 | 710