## sheet1
出料长度 | 产品编码 | 子计划号 | 产品名称 | 产品规格 | 新卷号 | 出料重量 | 班组 | 参与人
8350 | 30811023 | MO002590-001 | 明绿改性膜-1 | 0.035*550 明绿 | JM3JA24081607 | 151.3 | 甲 | 耿彐中
8350 | 30811023 | MO002590-001 | 明绿改性膜-1 | 0.035*550 明绿 | JM3JA24081608 | 151.1 | 甲 | 耿彐中
7850 | 30811051 | MO002590-002 | 明绿改性膜-1 | 0.035*533 明绿 | JM3JA24081601 | 142.7 | 甲 | 耿彐中
7850 | 30811051 | MO002590-002 | 明绿改性膜-1 | 0.035*533 明绿 | JM3JA24081602 | 142.6 | 甲 | 耿彐中
7150 | 30811051 | MO002590-002 | 明绿改性膜-1 | 0.035*533 明绿 | JM3YA24081608 | 127.6 | 乙 | 叶雷兵
7150 | 30811051 | MO002590-002 | 明绿改性膜-1 | 0.035*533 明绿 | JM3YA24081607 | 127.3 | 乙 | 叶雷兵
6200 | 30811025 | MO002590-004 | 明绿改性膜-1 | 0.035*460 明绿 | JM3YA24081604 | 95.4 | 乙 | 叶雷兵
6200 | 30811025 | MO002590-004 | 明绿改性膜-1 | 0.035*460 明绿 | JM3YA24081603 | 95.8 | 乙 | 叶雷兵
7850 | 30811032 | MO002667-002 | 明绿改性膜-1 | 0.035*760 明绿 | JM3JA24081604 | 202.5 | 甲 | 耿彐中
7850 | 30811032 | MO002667-002 | 明绿改性膜-1 | 0.035*760 明绿 | JM3JA24081603 | 202.7 | 甲 | 耿彐中
6200 | 30811032 | MO002667-002 | 明绿改性膜-1 | 0.035*760 明绿 | JM3YA24081601 | 157.2 | 乙 | 叶雷兵
8350 | 30811032 | MO002667-002 | 明绿改性膜-1 | 0.035*760 明绿 | JM3JA24081606 | 208.4 | 甲 | 耿彐中
7150 | 30811032 | MO002667-002 | 明绿改性膜-1 | 0.035*760 明绿 | JM3YA24081606 | 180.2 | 乙 | 叶雷兵
8350 | 30811032 | MO002667-002 | 明绿改性膜-1 | 0.035*760 明绿 | JM3JA24081605 | 208.7 | 甲 | 耿彐中
6200 | 30811032 | MO002667-002 | 明绿改性膜-1 | 0.035*760 明绿 | JM3YA24081602 | 157.5 | 乙 | 叶雷兵
7150 | 30811032 | MO002667-002 | 明绿改性膜-1 | 0.035*760 明绿 | JM3YA24081605 | 180.7 | 乙 | 叶雷兵
12300 | 30811018 | MO002741-001 | 明绿改性膜-1 | 0.035*710 明绿 | JM6YA24081601 | 288.7 | 乙 | 陈小军
12300 | 30811018 | MO002741-001 | 明绿改性膜-1 | 0.035*710 明绿 | JM6YA24081603 | 288.4 | 乙 | 陈小军
12300 | 30811018 | MO002741-001 | 明绿改性膜-1 | 0.035*710 明绿 | JM6YA24081602 | 288.6 | 乙 | 陈小军
4400 | 30812003 | MO002742-001 | 本色改性膜-1 | 0.055*773 本色 | JM5YE24081601 | 175.1 | 乙 | 陈正朋
8300 | 30812003 | MO002742-001 | 本色改性膜-1 | 0.055*773 本色 | JM5YE24081604 | 337.4 | 乙 | 陈正朋
8300 | 30812003 | MO002742-001 | 本色改性膜-1 | 0.055*773 本色 | JM5YE24081603 | 337.8 | 乙 | 陈正朋
4400 | 30812003 | MO002742-001 | 本色改性膜-1 | 0.055*773 本色 | JM5YE24081602 | 175 | 乙 | 陈正朋
8300 | 30812003 | MO002742-001 | 本色改性膜-1 | 0.055*773 本色 | JM5JE24081602 | 328.2 | 甲 | 陈吉圣
8300 | 30812003 | MO002742-001 | 本色改性膜-1 | 0.055*773 本色 | JM5JE24081601 | 328 | 甲 | 陈吉圣
8300 | 30812003 | MO002742-001 | 本色改性膜-1 | 0.055*773 本色 | JM5JE24081606 | 329.6 | 甲 | 陈吉圣
8300 | 30812003 | MO002742-001 | 本色改性膜-1 | 0.055*773 本色 | JM5JE24081603 | 339.2 | 甲 | 陈吉圣
8300 | 30812003 | MO002742-001 | 本色改性膜-1 | 0.055*773 本色 | JM5JE24081604 | 339.7 | 甲 | 陈吉圣
8300 | 30812003 | MO002742-001 | 本色改性膜-1 | 0.055*773 本色 | JM5JE24081605 | 329.5 | 甲 | 陈吉圣
8300 | 30812003 | MO002750-001 | 本色改性膜-1 | 0.055*773 本色 | JM2YE24081602 | 325.5 | 乙 | 徐厚祥
8300 | 30812003 | MO002750-001 | 本色改性膜-1 | 0.055*773 本色 | JM2YE24081601 | 328 | 乙 | 徐厚祥
8300 | 30812003 | MO002750-001 | 本色改性膜-1 | 0.055*773 本色 | JM2JE24081601 | 335.7 | 甲 | 肖铭
8300 | 30812003 | MO002750-001 | 本色改性膜-1 | 0.055*773 本色 | JM2JE24081602 | 335 | 甲 | 肖铭
8300 | 30812003 | MO002750-001 | 本色改性膜-1 | 0.055*773 本色 | JM2JE24081604 | 334 | 甲 | 肖铭
8300 | 30812003 | MO002750-001 | 本色改性膜-1 | 0.055*773 本色 | JM2JE24081603 | 335.1 | 甲 | 肖铭
12050 | 30811018 | MO002761-001 | 明绿改性膜-1 | 0.035*710 明绿 | JM6YA24081607 | 285.1 | 乙 | 陈小军
12300 | 30811018 | MO002761-001 | 明绿改性膜-1 | 0.035*710 明绿 | JM6YA24081604 | 288.3 | 乙 | 陈小军
12200 | 30811018 | MO002761-001 | 明绿改性膜-1 | 0.035*710 明绿 | JM6JA24081602 | 288.6 | 甲 | 李乘波
12200 | 30811018 | MO002761-001 | 明绿改性膜-1 | 0.035*710 明绿 | JM6JA24081604 | 288.1 | 甲 | 李乘波
12200 | 30811018 | MO002761-001 | 明绿改性膜-1 | 0.035*710 明绿 | JM6JA24081601 | 288.3 | 甲 | 李乘波
12200 | 30811018 | MO002761-001 | 明绿改性膜-1 | 0.035*710 明绿 | JM6JA24081603 | 288.8 | 甲 | 李乘波
12050 | 30811018 | MO002761-001 | 明绿改性膜-1 | 0.035*710 明绿 | JM6YA24081605 | 285.3 | 乙 | 陈小军
12050 | 30811018 | MO002761-001 | 明绿改性膜-1 | 0.035*710 明绿 | JM6YA24081606 | 285.3 | 乙 | 陈小军
12050 | 30811018 | MO002761-001 | 明绿改性膜-1 | 0.035*710 明绿 | JM6YA24081608 | 285.5 | 乙 | 陈小军
6350 | 30821001 | MO002764-001 | 明绿改性膜-2 | 0.05*610 明绿 | JM3JJ24081603 | 174.6 | 甲 | 耿彐中
6350 | 30821001 | MO002764-001 | 明绿改性膜-2 | 0.05*610 明绿 | JM3JJ24081601 | 174.3 | 甲 | 耿彐中
6350 | 30821001 | MO002764-001 | 明绿改性膜-2 | 0.05*610 明绿 | JM3JJ24081602 | 172.8 | 甲 | 耿彐中
6350 | 30821001 | MO002764-001 | 明绿改性膜-2 | 0.05*610 明绿 | JM3JJ24081604 | 172.7 | 甲 | 耿彐中