## sheet1
工序名称 | 新卷号 | 批号 | 机组名称 | 班组 | 参与人 | 不良现象 | 判定结果 | 来料重量 | 出料重量 | 出料长度 | 出料厚度 | 出料宽度 | 工序要求 | 来料编码 | 来料名称 | 来料规格 | 产品编码 | 产品名称 | 产品规格 | 子计划号 | 开始时间 | 产出时间 | 操作工人 | 报工人 | 来料厚度 | 来料长度 | 来料宽度 | 子计划号要求 | 报表审核 | 审核人
最终平整 | DL002407003712 | DL002407003712 | 九天850平整 | 乙 | 钱九龙 | S色差条印(来料横辊印，头尾挫划伤，小白斑点，色差条印，振纹，) | 让步接收 | 1836 | 1804 | 1540 | 0.254 | 590 | 海金杜门：光电850平整用普光棍Ra0.1-0.18um干平整，速度60-80m/min,厚度公差：0.244-0.264mm，硬度90-117HV，粗糙度0.075-0.5μm.转东方分剪, | 31310013 | 镍钝化卷 | 0.254-SPCC | 31310013 | 镍钝化卷 | 0.254-SPCC | MO002595-001 | 2024-08-15 17:17:14 | 2024-08-15 18:09:07 | 5768 |  | 0.254 | 1560 | 590 | 海金杜门（0.254*590），平整后转东方分剪
最终平整 | DL002407004512 | DL002407004512 | 九天850平整 | 乙 | 钱九龙 | Z折印(来料横辊印，头尾挫划伤，小白斑点，色差条印，振纹，860米标记中间有个黑斑油泥，1350米传3-5厘米之间间断3厘米折印，尾部200厘米传15厘米多粘钢折印1厘米) | 让步接收 | 1948 | 1886 | 1600 | 0.254 | 590 | 海金杜门：光电850平整用普光棍Ra0.1-0.18um干平整，速度60-80m/min,厚度公差：0.244-0.264mm，硬度90-117HV，粗糙度0.075-0.5μm.转东方分剪, | 31310013 | 镍钝化卷 | 0.254-SPCC | 31310013 | 镍钝化卷 | 0.254-SPCC | MO002595-002 | 2024-08-15 10:24:00 | 2024-08-15 11:04:53 | 5768 |  | 0.254 | 1640 | 590 | 海金杜门（0.254*590），平整后转东方分剪
最终平整 | DL002407004513 | DL002407004513 | 九天850平整 | 乙 | 张兴华 | Z折印(来料横辊印，头尾挫划伤，小白斑点，色差条印，振纹，1210米标记传6了有个黑斑点，1400米传间断2-3厘米粘钢折印偶有4厘米) | 让步接收 | 1920 | 1892 | 1600 | 0.254 | 590 | 海金杜门：光电850平整用普光棍Ra0.1-0.18um干平整，速度60-80m/min,厚度公差：0.244-0.264mm，硬度90-117HV，粗糙度0.075-0.5μm.转东方分剪, | 31310013 | 镍钝化卷 | 0.254-SPCC | 31310013 | 镍钝化卷 | 0.254-SPCC | MO002595-003 | 2024-08-15 16:30:02 | 2024-08-15 17:17:01 | 5771 |  | 0.254 | 1630 | 590 | 海金杜门（0.254*590），平整后转东方分剪
最终平整 | DL002407003711 | DL002407003711 | 九天850平整 | 乙 | 钱九龙 | S色差条印(来料横辊印，头尾挫划伤，小白斑点，色差条印，振纹，) | 让步接收 | 1836 | 1800 | 1540 | 0.254 | 590 | 海金杜门：光电850平整用普光棍Ra0.1-0.18um干平整，速度60-80m/min,厚度公差：0.244-0.264mm，硬度90-117HV，粗糙度0.075-0.5μm.转东方分剪, | 31310013 | 镍钝化卷 | 0.254-SPCC | 31310013 | 镍钝化卷 | 0.254-SPCC | MO002595-004 | 2024-08-15 15:48:45 | 2024-08-15 16:29:41 | 5768 |  | 0.254 | 1560 | 590 | 海金杜门（0.254*590），平整后转东方分剪
最终平整 | DL002407004123 | DL002407004123 | 九天850平整 | 乙 | 张兴华 | Z折印(来料横辊印，头尾挫划伤，小白斑点，色差条印，振纹，内起步传3厘米看见来料有粘钢点印，1200米传3-4厘米间断开始轻粘钢折印) | 让步接收 | 1902 | 1852 | 1570 | 0.254 | 610 | 海金杜门：光电850平整用普光棍Ra0.1-0.18um干平整，速度60-80m/min,厚度公差：0.244-0.264mm，硬度90-117HV，粗糙度0.075-0.5μm.转东方分剪, | 31310013 | 镍钝化卷 | 0.254-SPCC | 31310013 | 镍钝化卷 | 0.254-SPCC | MO002624-003 | 2024-08-15 09:20:30 | 2024-08-15 10:21:57 | 5771 |  | 0.254 | 1610 | 610 | 海金杜门（0.254*610）平整后转东方分剪
最终平整 | DL002407004511 | DL002407004511 | 九天850平整 | 乙 | 钱九龙 | Z折印(来料横辊印，头尾挫划伤，小白斑点，色差条印，振纹，1550米传3厘米左右标记黑斑，1450米传1厘米轻粘钢折印，尾部50米板面顶伤粘钢点印) | 让步接收 | 1950 | 1916 | 1620 | 0.254 | 610 | 海金杜门：光电850平整用普光棍Ra0.1-0.18um干平整，速度60-80m/min,厚度公差：0.244-0.264mm，硬度90-117HV，粗糙度0.075-0.5μm.转东方分剪, | 31310013 | 镍钝化卷 | 0.254-SPCC | 31310013 | 镍钝化卷 | 0.254-SPCC | MO002624-004 | 2024-08-15 12:23:19 | 2024-08-15 13:12:49 | 5768 |  | 0.254 | 1640 | 610 | 海金杜门（0.254*610）平整后转东方分剪
最终平整 | DL002407003713 | DL002407003713 | 九天850平整 | 乙 | 张兴华 | S色差条印(来料横辊印，头尾挫划伤，小白斑点，色差条印，振纹，) | 让步接收 | 1888 | 1856 | 1580 | 0.254 | 610 | 海金杜门：光电850平整用普光棍Ra0.1-0.18um干平整，速度60-80m/min,厚度公差：0.244-0.264mm，硬度90-117HV，粗糙度0.075-0.5μm.转东方分剪, | 31310013 | 镍钝化卷 | 0.254-SPCC | 31310013 | 镍钝化卷 | 0.254-SPCC | MO002624-005 | 2024-08-15 11:10:21 | 2024-08-15 12:23:01 | 5771 |  | 0.254 | 1600 | 610 | 海金杜门（0.254*610）平整后转东方分剪
最终平整 | DL12240700521 | DL1224070052 | 九天850平整 | 乙 | 钱九龙 |  | 合格品 | 3244 | 3170 | 7770 | 0.1 | 533 | 平整 | 20500018 | 光亮卷半成品 | 0.1-SPCC | 30210015 | 光亮卷 | 0.1-SPCC | MO002687-001-01 | 2024-08-15 10:22:48 | 2024-08-15 10:23:36 | 5771 |  | 0.1 | 7770 | 533
最终平整 | DL12240700522 | DL1224070052 | 九天850平整 | 乙 | 钱九龙 |  | 协议品 | 786 | 768 | 1930 | 0.1 | 533 | 平整 | 20500018 | 光亮卷半成品 | 0.1-SPCC | 30210015 | 光亮卷 | 0.1-SPCC | MO002687-001-02 | 2024-08-15 10:22:48 | 2024-08-15 10:23:36 | 5771 |  | 0.1 | 1930 | 533
最终平整 | DL002407004121 | DL002407004121 | 九天850平整 | 乙 | 张兴华 | Z折印(来料横辊印，头尾挫划伤，小白斑点，色差条印，振纹，1250米传间断2-3厘米粘钢折印，尾部150米偶有5-6厘米折印) | 让步接收 | 1902 | 1868 | 1590 | 0.254 | 590 | 海金杜门：光电850平整用普光棍Ra0.1-0.18um干平整，速度60-80m/min,厚度公差：0.244-0.264mm，硬度90-117HV，粗糙度0.075-0.5μm.转东方分剪, | 31310013 | 镍钝化卷 | 0.254-SPCC | 31310013 | 镍钝化卷 | 0.254-SPCC | MO002721-001 | 2024-08-15 14:58:40 | 2024-08-15 15:48:30 | 5771 |  | 0.254 | 1610 | 590 | 海金杜门（0.254*590）平整后转东方分剪
最终平整 | DL002407004122 | DL002407004122 | 九天850平整 | 乙 | 钱九龙 | Z折印(来料横辊印，头尾挫划伤，小白斑点，色差条印，振纹，1380米传1-3厘米开始轻粘钢折印结束5厘米左右，) | 让步接收 | 1906 | 1874 | 1600 | 0.254 | 590 | 海金杜门：光电850平整用普光棍Ra0.1-0.18um干平整，速度60-80m/min,厚度公差：0.244-0.264mm，硬度90-117HV，粗糙度0.075-0.5μm.转东方分剪, | 31310013 | 镍钝化卷 | 0.254-SPCC | 31310013 | 镍钝化卷 | 0.254-SPCC | MO002721-002 | 2024-08-15 14:10:53 | 2024-08-15 14:58:18 | 5768 |  | 0.254 | 1610 | 590 | 海金杜门（0.254*590）平整后转东方分剪
最终平整 | DL0024070019221 | DL002407001922 | 九天850平整 | 乙 | 张兴华 | S色差条印(来料横辊印，头尾挫划伤，小白斑点，色差条印，振纹，) | 报废品 | 310 | 270 | 300 | 0.203 | 590 | 海金杜门：光电850平整用普光棍Ra0.1-0.18um干平整，速度60-80m/min,厚度公差：0.193-0.213mm，硬度90-117HV，粗糙度0.075-0.5μm.转东方分剪, |  |  |  | 31310012 | 镍钝化卷 | 0.203-SPCC | MO002722-001-01 | 2024-08-15 18:09:24 | 2024-08-15 19:38:21 | 5771 |  | 0.203 | 300 | 590
最终平整 | DL0024070019222 | DL002407001922 | 九天850平整 | 乙 | 张兴华 | H黑斑(500米左右标记有个黑斑，来料横辊印，头尾挫划伤，小白斑点，色差条印，振纹，) | 让步接收 | 981 | 854 | 900 | 0.203 | 590 | 海金杜门：光电850平整用普光棍Ra0.1-0.18um干平整，速度60-80m/min,厚度公差：0.193-0.213mm，硬度90-117HV，粗糙度0.075-0.5μm.转东方分剪, | 31310012 | 镍钝化卷 | 0.203-SPCC | 31310012 | 镍钝化卷 | 0.203-SPCC | MO002722-001-02 | 2024-08-15 18:09:24 | 2024-08-15 19:38:22 | 5771 |  | 0.203 | 900 | 590
最终平整 | DL0024070019223 | DL002407001922 | 九天850平整 | 乙 | 张兴华 | L亮斑(操25厘米点辊印)L亮斑(来料横辊印，头尾挫划伤，小白斑点，色差条印，振纹，) | 报废品 | 473 | 412 | 430 | 0.203 | 590 | 海金杜门：光电850平整用普光棍Ra0.1-0.18um干平整，速度60-80m/min,厚度公差：0.193-0.213mm，硬度90-117HV，粗糙度0.075-0.5μm.转东方分剪, |  |  |  | 31310012 | 镍钝化卷 | 0.203-SPCC | MO002722-001-03 | 2024-08-15 18:09:24 | 2024-08-15 19:38:22 | 5771 |  | 0.203 | 430 | 590