## sheet1
工序名称 | 新卷号 | 批号 | 机组名称 | 班组 | 参与人 | 不良现象 | 判定结果 | 来料重量 | 出料重量 | 出料长度 | 出料厚度 | 出料宽度 | 工序要求 | 来料编码 | 来料名称 | 来料规格 | 产品编码 | 产品名称 | 产品规格 | 子计划号 | 开始时间 | 产出时间 | 操作工人 | 报工人 | 来料厚度 | 来料长度 | 来料宽度 | 子计划号要求 | 报表审核 | 审核人
最终平整 | JG1224080092 | JG1224080092 | 九天850平整 | 甲 | 马晓飞 |  | 合格品 | 5836 | 5800 | 6840 | 0.18 | 610 | 平整 | 20100023 | 轧硬 | 0.4*610-SPCC | 30210014 | 光亮卷 | 0.18-SPCC | MO002387-002 | 2024-08-16 22:42:24 | 2024-08-16 23:50:35 | 5767 |  | 0.18 | 6830 | 610
最终平整 | JG1224080094 | JG1224080094 | 九天850平整 | 甲 | 马晓飞 | S松花印(内380米左右传动侧) | 合格品 | 5850 | 5796 | 6860 | 0.18 | 610 | 平整 | 20100023 | 轧硬 | 0.4*610-SPCC | 30210014 | 光亮卷 | 0.18-SPCC | MO002387-004 | 2024-08-17 02:05:47 | 2024-08-17 03:03:24 | 5767 |  | 0.18 | 6850 | 610
最终平整 | JG1224080095 | JG1224080095 | 九天850平整 | 甲 | 马晓飞 | T停机印(820米) | 合格品 | 5900 | 5860 | 6930 | 0.18 | 610 | 平整 | 20100023 | 轧硬 | 0.4*610-SPCC | 30210014 | 光亮卷 | 0.18-SPCC | MO002387-005 | 2024-08-17 00:21:50 | 2024-08-17 01:23:35 | 5766 |  | 0.18 | 6920 | 610
最终平整 | JG1224080096 | JG1224080096 | 九天850平整 | 甲 | 刘勇 |  | 合格品 | 5880 | 5812 | 6850 | 0.18 | 610 | 平整 | 20100023 | 轧硬 | 0.4*610-SPCC | 30210014 | 光亮卷 | 0.18-SPCC | MO002387-006 | 2024-08-16 22:23:17 | 2024-08-16 22:52:10 | 5767 |  | 0.18 | 6880 | 610
最终平整 | JG1224080097 | JG1224080097 | 九天850平整 | 甲 | 刘勇 |  | 合格品 | 5860 | 5800 | 6850 | 0.18 | 610 | 平整 | 20100023 | 轧硬 | 0.4*610-SPCC | 30210014 | 光亮卷 | 0.18-SPCC | MO002387-007 | 2024-08-17 01:15:40 | 2024-08-17 02:17:53 | 5767 |  | 0.18 | 6830 | 610
最终平整 | JG1224080101 | JG1224080101 | 九天850平整 | 甲 | 刘勇 |  | 合格品 | 5720 | 5682 | 6730 | 0.18 | 610 | 平整 | 20100023 | 轧硬 | 0.4*610-SPCC | 30210014 | 光亮卷 | 0.18-SPCC | MO002387-011 | 2024-08-16 23:32:30 | 2024-08-17 00:38:49 | 5766 |  | 0.18 | 6750 | 610
最终平整 | JG1224080102 | JG1224080102 | 九天850平整 | 甲 | 刘勇 |  | 合格品 | 5740 | 5700 | 6700 | 0.18 | 610 | 平整 | 20100023 | 轧硬 | 0.4*610-SPCC | 30210014 | 光亮卷 | 0.18-SPCC | MO002387-012 | 2024-08-17 07:49:52 | 2024-08-17 07:50:16 | 5766 |  | 0.18 | 6710 | 610
最终平整 | JG1224080103 | JG1224080103 | 九天850平整 | 甲 | 马晓飞 |  | 合格品 | 5670 | 5620 | 6650 | 0.18 | 610 | 平整 | 20100023 | 轧硬 | 0.4*610-SPCC | 30210014 | 光亮卷 | 0.18-SPCC | MO002387-013 | 2024-08-17 06:34:47 | 2024-08-17 07:17:01 | 5766 |  | 0.18 | 6670 | 610
最终平整 | JG1224080104 | JG1224080104 | 九天850平整 | 甲 | 刘勇 |  | 合格品 | 5620 | 5578 | 6590 | 0.18 | 610 | 平整 | 20100023 | 轧硬 | 0.4*610-SPCC | 30210014 | 光亮卷 | 0.18-SPCC | MO002387-014 | 2024-08-17 02:52:46 | 2024-08-17 03:46:48 | 5766 |  | 0.18 | 6600 | 610
最终平整 | JG1224080106 | JG1224080106 | 九天850平整 | 甲 | 马晓飞 |  | 合格品 | 5580 | 5504 | 6500 | 0.18 | 610 | 平整 | 20100023 | 轧硬 | 0.4*610-SPCC | 30210014 | 光亮卷 | 0.18-SPCC | MO002387-016 | 2024-08-17 03:37:28 | 2024-08-17 04:37:40 | 5766 |  | 0.18 | 6600 | 610
最终平整 | JG91240700362 | JG9124070036 | 九天850平整 | 甲 | 刘勇 |  | 合格品 | 6206 | 6162 | 13330 | 0.1 | 610 | 平整 | 20100023 | 轧硬 | 0.4*610-SPCC | 30210015 | 光亮卷 | 0.1-SPCC | MO002402-004-02 | 2024-08-17 04:22:23 | 2024-08-17 06:36:26 | 5767 |  | 0.1 | 13398 | 610