## sheet1
工序名称 | 批号 | 新卷号 | 出料长度 | 出料厚度 | 出料宽度 | 不良现象 | 机组名称 | 班组 | 判定结果 | 来料重量 | 出料重量 | 工序要求 | 来料编码 | 来料名称 | 来料规格 | 产品编码 | 产品名称 | 产品规格 | 子计划号 | 开始时间 | 产出时间 | 操作工人 | 报工人 | 来料厚度 | 来料长度 | 来料宽度 | 子计划号要求 | 报表审核 | 审核人
铬钝化 | JG1224070631 | JG12240706311 | 3120 | 0.15 | 610 | Y异物内700米轻黄(1570米有虫掉入 来料 辊印重 白斑 色差 辊印 ) | 东方铬钝化750 | 乙 | 合格品 | 2143 | 2143 | 0.15镀铬量80-100 | 30210011 | 光亮卷 | 0.15-SPCC | 30110011 | 铬钝化卷 | 0.15-SPCC | MO002520-002-01 | 2024-08-17 01:57:14 | 2024-08-17 04:28:38 | 5656 |  | 0.15 | 3120 | 610
铬钝化 | JG1224070631 | JG12240706312 | 7130 | 0.15 | 610 | D点辊印( 来料 辊印重 白斑 色差 条印) | 东方铬钝化750 | 乙 | 合格品 | 4889 | 4889 | 0.15镀铬量80-100 | 30210011 | 光亮卷 | 0.15-SPCC | 30110011 | 铬钝化卷 | 0.15-SPCC | MO002520-002-02 | 2024-08-17 01:57:14 | 2024-08-17 04:28:38 | 5656 |  | 0.15 | 7130 | 610
铬钝化 | JG1224070632 | JG1224070632 | 10200 | 0.15 | 610 | 白斑 辊印 色差 条印 3790米操599大小3.44 孔洞处折皱印 9915-9925米3处孔洞操580大小0.11-.17 | 东方铬钝化750 | 乙 | 让步接收 | 7100 | 7089 | 0.15镀铬量80-100 |  |  |  | 30110011 | 铬钝化卷 | 0.15-SPCC | MO002618-024 | 2024-08-17 00:15:56 | 2024-08-17 00:20:05 | 5656 |  | 0.15 | 10160 | 610
铬钝化 | JG91240700292 | JG912407002921 | 4260 | 0.1 | 630 |  | 东方铬钝化750 | 乙 | 合格品 | 2035 | 2035 | / | 30210015 | 光亮卷 | 0.1-SPCC | 30110014 | 铬钝化卷 | 0.1-SPCC | MO002628-021-01 | 2024-08-17 06:59:00 | 2024-08-17 07:57:08 | 5656 |  | 0.1 | 4260 | 630
铬钝化 | JG91240700292 | JG912407002922 | 4260 | 0.1 | 630 |  | 东方铬钝化750 | 乙 | 合格品 | 2033 | 2033 | / | 30210015 | 光亮卷 | 0.1-SPCC | 30110014 | 铬钝化卷 | 0.1-SPCC | MO002628-021-02 | 2024-08-17 06:59:00 | 2024-08-17 07:57:08 | 5656 |  | 0.1 | 4260 | 630
铬钝化 | JG91240700292 | JG912407002923 | 4300 | 0.1 | 630 |  | 东方铬钝化750 | 乙 | 合格品 | 2047 | 2047 | / | 30210015 | 光亮卷 | 0.1-SPCC | 30110014 | 铬钝化卷 | 0.1-SPCC | MO002628-021-03 | 2024-08-17 06:59:00 | 2024-08-17 07:57:08 | 5656 |  | 0.1 | 4300 | 630
铬钝化 | JG122407041422 | JG122407041422 | 4280 | 0.1 | 710 | S色差(色差 来料边部撞伤 锈斑) | 东方铬钝化950 | 甲 | 让步接收 | 2310 | 2301 | / | 30210015 | 光亮卷 | 0.1-SPCC | 30110014 | 铬钝化卷 | 0.1-SPCC | MO002662-012 | 2024-08-16 11:20:53 | 2024-08-16 11:22:55 | 5660 |  | 0.1 | 4300 | 710
铬钝化 | JG122407038711 | JG122407038711 | 4110 | 0.1 | 710 | S色差(色差 碱液斑 白斑 辊印) | 东方铬钝化950 | 甲 | 让步接收 | 2190 | 2179 | / | 30210015 | 光亮卷 | 0.1-SPCC | 30110014 | 铬钝化卷 | 0.1-SPCC | MO002662-023 | 2024-08-16 14:35:20 | 2024-08-16 14:36:24 | 5660 |  | 0.1 | 4100 | 710
铬钝化 | JG91240700232 | JG912407002321 | 4200 | 0.1 | 630 |  | 东方铬钝化750 | 乙 | 合格品 | 1987 | 1987 | 0.15规格镀铬量80-100 | 30210015 | 光亮卷 | 0.1-SPCC | 30110014 | 铬钝化卷 | 0.1-SPCC | MO002694-003-01 | 2024-08-17 01:55:41 | 2024-08-17 01:57:02 | 5656 |  | 0.1 | 4200 | 630
铬钝化 | JG91240700232 | JG912407002322 | 4200 | 0.1 | 630 |  | 东方铬钝化750 | 乙 | 合格品 | 1995 | 1995 | 0.15规格镀铬量80-100 | 30210015 | 光亮卷 | 0.1-SPCC | 30110014 | 铬钝化卷 | 0.1-SPCC | MO002694-003-02 | 2024-08-17 01:55:41 | 2024-08-17 01:57:02 | 5656 |  | 0.1 | 4200 | 630
铬钝化 | JG91240700232 | JG912407002323 | 4390 | 0.1 | 630 | 1310米操81大小0.11 | 东方铬钝化750 | 乙 | 合格品 | 2075 | 2075 | 0.15规格镀铬量80-100 | 30210015 | 光亮卷 | 0.1-SPCC | 30110014 | 铬钝化卷 | 0.1-SPCC | MO002694-003-03 | 2024-08-17 01:55:41 | 2024-08-17 01:57:02 | 5656 |  | 0.1 | 4390 | 630
铬钝化 | JG12240706131 | JG12240706131 | 6610 | 0.1 | 610 | 白斑 辊印 条印 操边白斑重 | 东方铬钝化750 | 乙 | 合格品 | 3080 | 3037 | 0.15规格镀铬量80-100 | 30210015 | 光亮卷 | 0.1-SPCC | 30110014 | 铬钝化卷 | 0.1-SPCC | MO002694-019 | 2024-08-17 00:14:55 | 2024-08-17 00:15:44 | 5656 |  | 0.1 | 6700 | 610
铬钝化 | JG1224070639 | JG1224070639 | 9450 | 0.15 | 610 | 白斑 辊印 操边白斑重轻黄 亮斑 | 东方铬钝化750 | 乙 | 让步接收 | 6476 | 6447 | 0.15规格镀铬量80-100 | 30210011 | 光亮卷 | 0.15-SPCC | 30110011 | 铬钝化卷 | 0.15-SPCC | MO002694-026 | 2024-08-17 06:57:35 | 2024-08-17 06:58:46 | 5656 |  | 0.15 | 9430 | 610
铬钝化 | JG122407035512 | JG122407035512 | 3110 | 0.1 | 760 | S色差(色差 尾来料轻微折印 无手感) | 东方铬钝化950 | 甲 | 让步接收 | 1800 | 1783 | / |  |  |  | 30110014 | 铬钝化卷 | 0.1-SPCC | MO002703-001 | 2024-08-16 10:46:52 | 2024-08-16 10:48:53 | 5660 |  | 0.1 | 3150 | 760
铬钝化 | JG12240707071 | JG122407070711 | 4380 | 0.1 | 760 | S色差(轻微水锈斑 偶有轻微黄斑 色差) | 东方铬钝化950 | 甲 | 让步接收 | 2544 | 2539 | / |  |  |  | 30110014 | 铬钝化卷 | 0.1-SPCC | MO002703-009-01 | 2024-08-16 10:25:06 | 2024-08-16 10:29:01 | 5660 |  | 0.1 | 4380 | 760
铬钝化 | JG12240707071 | JG122407070712 | 4380 | 0.1 | 760 | S色差(轻微水锈斑 偶有轻微黄斑 色差) | 东方铬钝化950 | 甲 | 让步接收 | 2530 | 2525 | / |  |  |  | 30110014 | 铬钝化卷 | 0.1-SPCC | MO002703-009-02 | 2024-08-16 10:25:06 | 2024-08-16 10:29:01 | 5660 |  | 0.1 | 4380 | 760
铬钝化 | JG12240707071 | JG122407070713 | 4320 | 0.1 | 760 | S色差(轻微水锈斑 偶有轻微黄斑 色差) | 东方铬钝化950 | 甲 | 让步接收 | 2486 | 2481 | / |  |  |  | 30110014 | 铬钝化卷 | 0.1-SPCC | MO002703-009-03 | 2024-08-16 10:25:06 | 2024-08-16 10:29:01 | 5660 |  | 0.1 | 4320 | 760
铬钝化 | JG12240705602 | JG12240705602 | 13050 | 0.1 | 710 | S色差(色差 白斑 碱液斑 尾边部撞伤) | 东方铬钝化950 | 甲 | 让步接收 | 7200 | 7191 | / | 30210015 | 光亮卷 | 0.1-SPCC | 30110014 | 铬钝化卷 | 0.1-SPCC | MO002714-001 | 2024-08-16 12:58:05 | 2024-08-16 12:59:33 | 5660 |  | 0.1 | 0 | 710
铬钝化 | JG1224080035 | JG1224080035 | 10110 | 0.1 | 710 | S色差(色差 条印 辊印 尾顶伤印) | 东方铬钝化950 | 甲 | 让步接收 | 5486 | 5487 | / | 30210015 | 光亮卷 | 0.1-SPCC | 30110014 | 铬钝化卷 | 0.1-SPCC | MO002714-004 | 2024-08-16 14:05:41 | 2024-08-16 14:07:06 | 5660 |  | 0.1 | 0 | 710
铬钝化 | JG1224080038 | JG12240800381 | 6300 | 0.1 | 710 |  | 东方铬钝化950 | 甲 | 合格品 | 3461 | 3461 | / | 30210015 | 光亮卷 | 0.1-SPCC | 30110014 | 铬钝化卷 | 0.1-SPCC | MO002714-005-01 | 2024-08-16 20:11:39 | 2024-08-16 21:37:54 | 5660 |  | 0.1 | 6300 | 710
铬钝化 | JG1224080038 | JG12240800382 | 7710 | 0.1 | 710 |  | 东方铬钝化950 | 甲 | 合格品 | 4239 | 4239 | / | 30210015 | 光亮卷 | 0.1-SPCC | 30110014 | 铬钝化卷 | 0.1-SPCC | MO002714-005-02 | 2024-08-16 20:11:39 | 2024-08-16 21:37:54 | 5660 |  | 0.1 | 7710 | 710
铬钝化 | JG1224080046 | JG12240800461 | 6500 | 0.1 | 710 | 色差 乳化斑 | 东方铬钝化950 | 乙 | 合格品 | 3573 | 3573 | / | 30210015 | 光亮卷 | 0.1-SPCC | 30110014 | 铬钝化卷 | 0.1-SPCC | MO002714-006-01 | 2024-08-17 00:42:17 | 2024-08-17 01:38:24 | 5653 |  | 0.1 | 6500 | 710
铬钝化 | JG1224080046 | JG12240800462 | 7340 | 0.1 | 710 | 色差 乳化斑 | 东方铬钝化950 | 乙 | 合格品 | 4039 | 4039 | / | 30210015 | 光亮卷 | 0.1-SPCC | 30110014 | 铬钝化卷 | 0.1-SPCC | MO002714-006-02 | 2024-08-17 00:42:17 | 2024-08-17 01:38:24 | 5653 |  | 0.1 | 7340 | 710
铬钝化 | JG9124080057 | JG9124080057 | 8710 | 0.15 | 610 | 白斑 辊印 条印 色差 板面轻黄 | 东方铬钝化750 | 乙 | 合格品 | 6290 | 6271 | 0.15镀铬量80-100 | 30210011 | 光亮卷 | 0.15-SPCC | 30110011 | 铬钝化卷 | 0.15-SPCC | MO002715-009 | 2024-08-17 04:32:30 | 2024-08-17 04:33:08 | 5656 |  | 0.15 | 0 | 610
铬钝化 | JG122407070011 | JG122407070011 | 12200 | 0.1 | 760 | 色差 乳化斑 边部轻微折印 辊印 | 东方铬钝化950 | 乙 | 让步接收 | 7010 | 6997 | / | 30210015 | 光亮卷 | 0.1-SPCC | 30110014 | 铬钝化卷 | 0.1-SPCC | MO002743-001 | 2024-08-17 07:22:50 | 2024-08-17 07:23:28 | 5653 |  | 0.1 | 12250 | 760
铬钝化 | JG122407031411 | JG122407031411 | 12080 | 0.1 | 760 | S色差(色差 4050米1个孔洞 横向513.4 大小1.59条印 白斑) | 东方铬钝化950 | 甲 | 合格品 | 6950 | 6919 | / | 30210015 | 光亮卷 | 0.1-SPCC | 30110014 | 铬钝化卷 | 0.1-SPCC | MO002743-005 | 2024-08-16 19:58:14 | 2024-08-16 20:11:11 | 5660 |  | 0.1 | 12170 | 760
铬钝化 | JG12240800032 | JG122408000321 | 4160 | 0.1 | 710 | 3186米孔洞大小0.18操424 辊印 乳化斑 色差 | 东方铬钝化950 | 乙 | 合格品 | 2229 | 2229 | / | 30210015 | 光亮卷 | 0.1-SPCC | 30110014 | 铬钝化卷 | 0.1-SPCC | MO002743-010-01 | 2024-08-16 23:26:23 | 2024-08-17 00:14:20 | 5653 |  | 0.1 | 4160 | 710
铬钝化 | JG12240800032 | JG122408000322 | 6700 | 0.1 | 710 | 乳化斑色差 | 东方铬钝化950 | 乙 | 合格品 | 3579 | 3579 | / | 30210015 | 光亮卷 | 0.1-SPCC | 30110014 | 铬钝化卷 | 0.1-SPCC | MO002743-010-02 | 2024-08-16 23:26:23 | 2024-08-17 00:14:20 | 5653 |  | 0.1 | 6700 | 710
铬钝化 | JG12240800041 | JG122408000411 | 4300 | 0.1 | 710 | S色差(色差 碱液斑 整卷传动侧边部3公分左右水锈斑) | 东方铬钝化950 | 甲 | 让步接收 | 2296 | 2289 | / | 30210015 | 光亮卷 | 0.1-SPCC | 30110014 | 铬钝化卷 | 0.1-SPCC | MO002743-013-01 | 2024-08-16 15:03:59 | 2024-08-16 16:27:36 | 5660 |  | 0.1 | 4300 | 710
铬钝化 | JG12240800041 | JG122408000412 | 4300 | 0.1 | 710 | S色差(4160米 1个孔洞 横向286.4 大小1.15色差 碱液斑 整卷传动侧边部3公分左右水锈斑) | 东方铬钝化950 | 甲 | 让步接收 | 2298 | 2291 | / | 30210015 | 光亮卷 | 0.1-SPCC | 30110014 | 铬钝化卷 | 0.1-SPCC | MO002743-013-02 | 2024-08-16 15:03:59 | 2024-08-16 16:27:36 | 5660 |  | 0.1 | 4300 | 710
铬钝化 | JG12240800041 | JG122408000413 | 7400 | 0.1 | 710 | S色差(色差 碱液斑 整卷传动侧边部3公分左右水锈斑) | 东方铬钝化950 | 甲 | 让步接收 | 3945 | 3933 | / | 30210015 | 光亮卷 | 0.1-SPCC | 30110014 | 铬钝化卷 | 0.1-SPCC | MO002743-013-03 | 2024-08-16 15:03:59 | 2024-08-16 16:27:36 | 5660 |  | 0.1 | 7400 | 710
铬钝化 | JG12240707131 | JG122407071311 | 7000 | 0.1 | 710 | 色差 乳化斑 | 东方铬钝化950 | 乙 | 合格品 | 3789 | 3789 | / | 30210015 | 光亮卷 | 0.1-SPCC | 30110014 | 铬钝化卷 | 0.1-SPCC | MO002743-014-01 | 2024-08-17 05:55:03 | 2024-08-17 05:59:53 | 5653 |  | 0.1 | 7000 | 710
铬钝化 | JG12240707131 | JG122407071312 | 7060 | 0.1 | 710 | 色差 乳化斑 | 东方铬钝化950 | 乙 | 合格品 | 3815 | 3815 | / | 30210015 | 光亮卷 | 0.1-SPCC | 30110014 | 铬钝化卷 | 0.1-SPCC | MO002743-014-02 | 2024-08-17 05:55:03 | 2024-08-17 05:59:53 | 5653 |  | 0.1 | 7060 | 710
铬钝化 | JG12240707132 | JG12240707132 | 10100 | 0.1 | 710 |  | 东方铬钝化950 | 甲 | 合格品 | 5475 | 5459 | / | 30210015 | 光亮卷 | 0.1-SPCC | 30110014 | 铬钝化卷 | 0.1-SPCC | MO002743-015 | 2024-08-16 18:46:28 | 2024-08-16 18:47:01 | 5660 |  | 0.1 | 10240 | 710
铬钝化 | JG12240707141 | JG122407071411 | 4600 | 0.1 | 710 | 乳化斑 色差 条印 | 东方铬钝化950 | 乙 | 合格品 | 2499 | 2499 | / | 30210015 | 光亮卷 | 0.1-SPCC | 30110014 | 铬钝化卷 | 0.1-SPCC | MO002743-016-01 | 2024-08-16 21:41:40 | 2024-08-16 23:02:07 | 5653 |  | 0.1 | 4600 | 710
铬钝化 | JG12240707141 | JG122407071412 | 4600 | 0.1 | 710 | 乳化斑 色差 条印 | 东方铬钝化950 | 乙 | 合格品 | 2499 | 2499 | / | 30210015 | 光亮卷 | 0.1-SPCC | 30110014 | 铬钝化卷 | 0.1-SPCC | MO002743-016-02 | 2024-08-16 21:41:40 | 2024-08-16 23:02:07 | 5653 |  | 0.1 | 4600 | 710
铬钝化 | JG12240707141 | JG122407071413 | 4420 | 0.1 | 710 | 乳化斑 色差 条印 2004米孔洞大小1.68操97 | 东方铬钝化950 | 乙 | 合格品 | 2385 | 2385 | / | 30210015 | 光亮卷 | 0.1-SPCC | 30110014 | 铬钝化卷 | 0.1-SPCC | MO002743-016-03 | 2024-08-16 21:41:40 | 2024-08-16 23:02:07 | 5653 |  | 0.1 | 4420 | 710
铬钝化 | JG12240800061 | JG12240800061 | 12250 | 0.1 | 710 | S色差(色差 边部水锈斑) | 东方铬钝化950 | 甲 | 合格品 | 6550 | 6529 | / | 30210015 | 光亮卷 | 0.1-SPCC | 30110014 | 铬钝化卷 | 0.1-SPCC | MO002743-017 | 2024-08-16 17:44:08 | 2024-08-16 17:45:38 | 5660 |  | 0.1 | 12330 | 710
铬钝化 | JG122407038511 | JG122407038511 | 9850 | 0.1 | 710 | 乳化斑色差 条印 | 东方铬钝化950 | 乙 | 合格品 | 5320 | 5289 | / | 30210015 | 光亮卷 | 0.1-SPCC | 30110014 | 铬钝化卷 | 0.1-SPCC | MO002743-019 | 2024-08-17 07:32:15 | 2024-08-17 08:26:13 | 5653 |  | 0.1 | 9980 | 710
铬钝化 | JG12240800062 | JG12240800062 | 12110 | 0.1 | 710 | 色差 条印 | 东方铬钝化950 | 乙 | 合格品 | 6450 | 6443 | / | 30210015 | 光亮卷 | 0.1-SPCC | 30110014 | 铬钝化卷 | 0.1-SPCC | MO002743-021 | 2024-08-17 04:25:06 | 2024-08-17 04:26:18 | 5653 |  | 0.1 | 12230 | 710
铬钝化 | JG12240800131 | JG12240800131 | 13420 | 0.1 | 710 | 色差 振纹 条印 | 东方铬钝化950 | 乙 | 合格品 | 7195 | 7183 | / | 30210015 | 光亮卷 | 0.1-SPCC | 30110014 | 铬钝化卷 | 0.1-SPCC | MO002743-022 | 2024-08-17 04:26:39 | 2024-08-17 04:34:54 | 5653 |  | 0.1 | 13590 | 710
铬钝化 | JG12240800051 | JG122408000511 | 6350 | 0.1 | 710 | S色差(内1000米水锈斑 5950米1个孔洞 横向536.0 大小0.18) | 东方铬钝化950 | 乙 | 合格品 | 3385 | 3385 | / | 30210015 | 光亮卷 | 0.1-SPCC | 30110014 | 铬钝化卷 | 0.1-SPCC | MO002762-001-01 | 2024-08-16 18:19:35 | 2024-08-16 18:23:09 | 5653 |  | 0.1 | 6350 | 710
铬钝化 | JG12240800051 | JG122408000512 | 7430 | 0.1 | 710 | S色差(色差5130 5140米各1个孔洞 横向分别297.5 297.2 大小0.88 0.88) | 东方铬钝化950 | 乙 | 合格品 | 3957 | 3957 | / | 30210015 | 光亮卷 | 0.1-SPCC | 30110014 | 铬钝化卷 | 0.1-SPCC | MO002762-001-02 | 2024-08-16 18:19:35 | 2024-08-16 18:23:09 | 5653 |  | 0.1 | 7430 | 710