## sheet1
工序名称 | 新卷号 | 批号 | 机组名称 | 班组 | 参与人 | 不良现象 | 判定结果 | 来料重量 | 出料重量 | 出料长度 | 出料厚度 | 出料宽度 | 工序要求 | 来料编码 | 来料名称 | 来料规格 | 产品编码 | 产品名称 | 产品规格 | 子计划号 | 开始时间 | 产出时间 | 操作工人 | 报工人 | 来料厚度 | 来料长度 | 来料宽度 | 子计划号要求 | 报表审核 | 审核人
覆膜翻包 | B2JJF1240801-07 | B24072903 | 九天覆膜-3 | 甲 | 成防萍,徐新圣 | D单边浪(尾150米来料边浪大造成边部2cm间断性划伤印 ) | 让步接收 | 1946 | 1918 | 3090 | 0.22 | 610 | / | 11030019 | 不锈钢卷 | 0.12*610-201 | 30412007 | 双面不锈钢塑复合卷 | 0.22-201 | MO002206-003 | 2024-08-02 16:20:52 | 2024-08-02 17:14:48 | 5728 |  | 0.22 | 3100 | 610
覆膜翻包 | B2JJF1240801-08 | B24072905 | 九天覆膜-3 | 甲 | 顾志明,倪志宏,徐刚 | Z重划伤(尾200米传动侧边部划伤印重。【来料版型差造成】) | 让步接收 | 1910 | 1874 | 3000 | 0.22 | 610 | / | 11030019 | 不锈钢卷 | 0.12*610-201 | 30412007 | 双面不锈钢塑复合卷 | 0.22-201 | MO002206-005 | 2024-08-02 22:11:31 | 2024-08-02 22:52:55 | 5731 |  | 0.22 | 3000 | 610
覆膜翻包 | B2JJF1240801-03 | B24072902 | 九天覆膜-3 | 甲 | 顾志明,倪志宏,徐刚 | 缩芯折印(尾缩芯折印) | 让步接收 | 2004 | 1942 | 3100 | 0.22 | 610 | / | 11030019 | 不锈钢卷 | 0.12*610-201 | 30412007 | 双面不锈钢塑复合卷 | 0.22-201 | MO002251-002 | 2024-08-02 21:37:38 | 2024-08-02 22:03:21 | 5731 |  | 0.22 | 3150 | 610
覆膜翻包 | B2YJF1240801-01 | B24072904 | 九天覆膜-3 | 乙 | 黄宏涛 | D单边浪(两侧边浪重) | 让步接收 | 1972 | 1946 | 3100 | 0.22 | 610 | / | 11030019 | 不锈钢卷 | 0.12*610-201 | 30412007 | 双面不锈钢塑复合卷 | 0.22-201 | MO002251-003 | 2024-08-02 17:26:31 | 2024-08-02 18:05:28 | 5733 |  | 0.22 | 3120 | 610
覆膜翻包 | B2JJF1240801-04 | B24072907 | 九天覆膜-3 | 甲 | 顾志明,倪志宏,徐刚 |  | 合格品 | 1980 | 1910 | 3060 | 0.22 | 610 | / | 11030019 | 不锈钢卷 | 0.12*610-201 | 30412007 | 双面不锈钢塑复合卷 | 0.22-201 | MO002251-005 | 2024-08-02 22:53:29 | 2024-08-02 22:56:30 | 5731 |  | 0.22 | 3150 | 610
覆膜翻包 | B2JJF1240801-05 | B24072908 | 九天覆膜-3 | 甲 | 顾志明,倪志宏,徐刚 |  | 合格品 | 1948 | 1862 | 3000 | 0.22 | 610 | / | 11030019 | 不锈钢卷 | 0.12*610-201 | 30412007 | 双面不锈钢塑复合卷 | 0.22-201 | MO002251-006 | 2024-08-02 22:57:58 | 2024-08-02 23:43:52 | 5731 |  | 0.22 | 3120 | 610
覆膜 | L2JJF1240713-01 | GS2406062-23-2 | 九天覆膜-3 | 甲 | 成防萍 |  | 让步接收 | 431 | 500 | 2140 | 0.3 | 363 | / | 11020029 | 铝卷 | 0.2*363-8011 | 30512007 | 双面铝塑复合卷 | 0.3-8011 | MO001503-001 | 2024-07-11 17:01:31 | 2024-07-13 17:23:07 | 5728 |  | 0.2 | 0 | 363
覆膜 | L2JJF120240713-02 | GS2406062-23-3 | 九天覆膜-3 | 甲 | 成防萍 |  | 合格品 | 431 | 498 | 2160 | 0.3 | 363 | / | 11020029 | 铝卷 | 0.2*363-8011 | 30512007 | 双面铝塑复合卷 | 0.3-8011 | MO001503-002 | 2024-07-12 14:55:55 | 2024-07-13 10:02:37 | 5421 |  | 0.2 | 0 | 363
覆膜 | L2YJF1240713-02 | GS2406062-23-10 | 九天覆膜-3 | 乙 | 桑永辉 |  | 合格品 | 431 | 482 | 2120 | 0.3 | 363 | / | 11020029 | 铝卷 | 0.2*363-8011 | 30512007 | 双面铝塑复合卷 | 0.3-8011 | MO001503-003 | 2024-07-13 14:50:37 | 2024-07-13 17:19:53 | 5744 |  | 0.2 | 0 | 363
覆膜 | L2JJF1240713-02 | GS2406062-23-11 | 九天覆膜-3 | 甲 | 成防萍 |  | 合格品 | 431 | 498 | 2150 | 0.3 | 363 | / | 11020029 | 铝卷 | 0.2*363-8011 | 30512007 | 双面铝塑复合卷 | 0.3-8011 | MO001503-004 | 2024-07-12 14:32:24 | 2024-07-13 17:24:07 | 5728 |  | 0.2 | 0 | 363
覆膜 | L2JJF1240713-03 | GS2406062-23-12 | 九天覆膜-3 | 甲 | 成防萍 |  | 合格品 | 433 | 500 | 2170 | 0.3 | 363 | / | 11020029 | 铝卷 | 0.2*363-8011 | 30512007 | 双面铝塑复合卷 | 0.3-8011 | MO001503-005 | 2024-07-13 15:05:20 | 2024-07-13 17:24:58 | 5728 |  | 0.2 | 0 | 363
覆膜 | L2YJF120240712-01 | GS2406062-23-4 | 九天覆膜-3 | 乙 | 桑永辉 |  | 合格品 | 431 | 480 | 2060 | 0.3 | 363 | / | 11020029 | 铝卷 | 0.2*363-8011 | 30512007 | 双面铝塑复合卷 | 0.3-8011 | MO001503-006 | 2024-07-11 16:08:14 | 2024-07-12 15:31:49 | 5744 |  | 0.2 | 0 | 363
覆膜 | L2YJF120240712-02 | GS2406062-23-5 | 九天覆膜-3 | 乙 | 桑永辉 | 1960米操作侧露白7毫米 | 让步接收 | 431 | 500 | 2080 | 0.3 | 363 | / | 11020029 | 铝卷 | 0.2*363-8011 | 30512007 | 双面铝塑复合卷 | 0.3-8011 | MO001503-007 | 2024-07-12 15:44:22 | 2024-07-12 15:45:37 | 5744 |  | 0.2 | 0 | 363
覆膜 | L2YJF120240712-03 | GS2406062-23-6 | 九天覆膜-3 | 乙 | 桑永辉 |  | 合格品 | 433 | 496 | 2150 | 0.3 | 363 | / | 11020029 | 铝卷 | 0.2*363-8011 | 30512007 | 双面铝塑复合卷 | 0.3-8011 | MO001503-008 | 2024-07-12 17:23:20 | 2024-07-12 17:35:46 | 5728 |  | 0.2 | 0 | 363
覆膜 | L2YJF120240713-01 | GS2406062-23-7 | 九天覆膜-3 | 乙 | 桑永辉 |  | 合格品 | 431 | 480 | 2150 | 0.3 | 363 | / | 11020029 | 铝卷 | 0.2*363-8011 | 30512007 | 双面铝塑复合卷 | 0.3-8011 | MO001503-009 | 2024-07-12 17:27:58 | 2024-07-13 15:12:43 | 5728 |  | 0.2 | 0 | 363
覆膜 | L2YJF1240713-01 | GS2406062-23-8 | 九天覆膜-3 | 乙 | 桑永辉 |  | 合格品 | 431 | 500 | 2150 | 0.3 | 363 | / | 11020029 | 铝卷 | 0.2*363-8011 | 30512007 | 双面铝塑复合卷 | 0.3-8011 | MO001503-010 | 2024-07-13 16:39:40 | 2024-07-13 16:43:06 | 5744 |  | 0.2 | 0 | 363
覆膜 | L2JJF120240713-03 | GS2406062-23-9 | 九天覆膜-3 | 甲 | 成防萍 |  | 合格品 | 433 | 492 | 2150 | 0.3 | 363 | / | 11020029 | 铝卷 | 0.2*363-8011 | 30512007 | 双面铝塑复合卷 | 0.3-8011 | MO001503-011 | 2024-07-13 09:50:03 | 2024-07-13 09:51:18 | 5728 |  | 0.2 | 0 | 363
覆膜 | B2YJF1240725-01 | B20230819002 | 九天覆膜-3 | 乙 | 何志宏 |  | 让步接收 | 1430 | 1568 | 3000 | 0.2 | 610 | / | 11030005 | 不锈钢卷 | 0.1*610-304 | 30412003 | 双面不锈钢塑复合卷 | 0.2-304 | MO002024-001-01 | 2024-07-25 06:33:04 | 2024-07-25 09:24:11 | 5732 |  | 0.2 | 3000 | 610
覆膜 | B2YJF1240725-02 | B20230819002 | 九天覆膜-3 | 乙 | 何志宏 |  | 让步接收 | 1522 | 1670 | 3130 | 0.2 | 610 | / | 11030005 | 不锈钢卷 | 0.1*610-304 | 30412003 | 双面不锈钢塑复合卷 | 0.2-304 | MO002024-001-02 | 2024-07-25 06:33:04 | 2024-07-25 09:24:11 | 5732 |  | 0.2 | 3130 | 610
覆膜 | B2JJF1240726-03 | B20230819001 | 九天覆膜-3 | 甲 | 倪志宏,张文兵 |  | 合格品 | 1438 | 1598 | 3050 | 0.2 | 610 | / | 11030005 | 不锈钢卷 | 0.1*610-304 | 30412003 | 双面不锈钢塑复合卷 | 0.2-304 | MO002084-001-01 | 2024-07-26 15:43:35 | 2024-07-26 18:47:31 | 5742 |  | 0.2 | 3050 | 610
覆膜 | B2JJF1240726-04 | B20230819001 | 九天覆膜-3 | 甲 | 倪志宏,张文兵 |  | 合格品 | 1534 | 1704 | 3250 | 0.2 | 610 | / | 11030005 | 不锈钢卷 | 0.1*610-304 | 30412003 | 双面不锈钢塑复合卷 | 0.2-304 | MO002084-001-02 | 2024-07-26 15:43:35 | 2024-07-26 18:47:31 | 5742 |  | 0.2 | 3250 | 610
覆膜 | B2JJF1240726-01 | B20230819008 | 九天覆膜-3 | 甲 | 倪志宏,张文兵 | C擦伤(卷芯传动侧边部轻微划伤印) | 让步接收 | 1440 | 1596 | 3020 | 0.2 | 610 | / | 11030005 | 不锈钢卷 | 0.1*610-304 | 30412003 | 双面不锈钢塑复合卷 | 0.2-304 | MO002084-002-01 | 2024-07-26 13:37:13 | 2024-07-26 15:28:33 | 5742 |  | 0.2 | 3020 | 610
覆膜 | B2JJF1240726-02 | B20230819008 | 九天覆膜-3 | 甲 | 倪志宏,张文兵 |  | 合格品 | 1538 | 1704 | 3240 | 0.2 | 610 | / | 11030005 | 不锈钢卷 | 0.1*610-304 | 30412003 | 双面不锈钢塑复合卷 | 0.2-304 | MO002084-002-02 | 2024-07-26 13:37:13 | 2024-07-26 15:28:33 | 5742 |  | 0.2 | 3240 | 610
覆膜 | B2JJF1240801-07 | B24072903 | 九天覆膜-3 | 甲 | 成防萍,徐新圣 | Z重划伤(内150米来料版型边浪大，造成边部划伤约2公分，操作侧缩芯约5公分) | 合格品 | 1807 | 1946 | 3100 | 0.22 | 610 | / | 11030019 | 不锈钢卷 | 0.12*610-201 | 30412007 | 双面不锈钢塑复合卷 | 0.22-201 | MO002206-003 | 2024-08-02 07:30:07 | 2024-08-02 07:32:55 | 5751 |  | 0.12 | 0 | 610
覆膜 | B2JJF1240801-08 | B24072905 | 九天覆膜-3 | 甲 | 成防萍,徐新圣 | 来料版型差，造成内200米传动侧边部划伤重，缩芯约5公分 | 合格品 | 1838 | 1910 | 3000 | 0.22 | 610 | / | 11030019 | 不锈钢卷 | 0.12*610-201 | 30412007 | 双面不锈钢塑复合卷 | 0.22-201 | MO002206-005 | 2024-08-02 07:34:56 | 2024-08-02 07:37:06 | 5751 |  | 0.12 | 0 | 610
覆膜 | B2JJF1240801-01 | B24072901 | 九天覆膜-3 | 甲 | 成防萍,徐新圣 | 520--540米传动侧露白约1公分 | 让步接收 | 1272 | 1324 | 2000 | 0.22 | 610 | / | 11030019 | 不锈钢卷 | 0.12*610-201 | 30412007 | 双面不锈钢塑复合卷 | 0.22-201 | MO002251-001-01 | 2024-08-01 21:44:49 | 2024-08-01 21:59:41 | 5751 |  | 0.22 | 2000 | 610
覆膜 | B2JJF1240801-02 | B24072901 | 九天覆膜-3 | 甲 | 成防萍,徐新圣 | 没有覆膜的不锈钢 | 合格品 | 538 | 560 | 1000 | 0.12 | 610 | / | 11030019 | 不锈钢卷 | 0.12*610-201 | 30412007 | 双面不锈钢塑复合卷 | 0.22-201 | MO002251-001-02 | 2024-08-01 21:44:49 | 2024-08-01 21:59:41 | 5751 |  | 0.12 | 1000 | 610
覆膜 | B2JJF1240801-03 | B24072902 | 九天覆膜-3 | 甲 | 成防萍,徐新圣 | 操作侧浪边，造成缩芯约8公分 | 合格品 | 1810 | 2004 | 3150 | 0.22 | 610 | / | 11030019 | 不锈钢卷 | 0.12*610-201 | 30412007 | 双面不锈钢塑复合卷 | 0.22-201 | MO002251-002 | 2024-08-02 00:10:55 | 2024-08-02 00:13:17 | 5751 |  | 0.12 | 0 | 610
覆膜 | B2YJF1240801-01 | B24072904 | 九天覆膜-3 | 乙 | 黄宏涛 | 缩芯折印(操作侧缩芯重),D单边浪(来料传动侧起筋大浪边) | 合格品 | 1838 | 1972 | 3120 | 0.22 | 610 | / | 11030019 | 不锈钢卷 | 0.12*610-201 | 30412007 | 双面不锈钢塑复合卷 | 0.22-201 | MO002251-003 | 2024-08-01 19:57:48 | 2024-08-01 20:02:56 | 5733 |  | 0.12 | 0 | 610
覆膜 | B2JJF1240801-06 | B24072906 | 九天覆膜-3 | 甲 | 成防萍,徐新圣 | 尾80米传动侧露白约5毫米 | 让步接收 | 1836 | 1904 | 3070 | 0.22 | 610 | / | 11030019 | 不锈钢卷 | 0.12*610-201 | 30412007 | 双面不锈钢塑复合卷 | 0.22-201 | MO002251-004 | 2024-08-02 07:24:54 | 2024-08-02 07:27:27 | 5751 |  | 0.12 | 0 | 610
覆膜 | B2JJF1240801-04 | B24072907 | 九天覆膜-3 | 甲 | 成防萍,徐新圣 | 内80米下板面偶有大块白斑 | 合格品 | 1840 | 1980 | 3150 | 0.22 | 610 | / | 11030019 | 不锈钢卷 | 0.12*610-201 | 30412007 | 双面不锈钢塑复合卷 | 0.22-201 | MO002251-005 | 2024-08-02 02:43:13 | 2024-08-02 02:44:33 | 5751 |  | 0.12 | 0 | 610
覆膜 | B2JJF1240801-05 | B24072908 | 九天覆膜-3 | 甲 | 成防萍,徐新圣 | 50--130米下板面来料白斑较多（已拍照） | 合格品 | 1806 | 1948 | 3120 | 0.22 | 610 | / | 11030019 | 不锈钢卷 | 0.12*610-201 | 30412007 | 双面不锈钢塑复合卷 | 0.22-201 | MO002251-006 | 2024-08-02 05:14:30 | 2024-08-02 05:16:11 | 5751 |  | 0.12 | 0 | 610
覆膜 | L2YJF1240815-05 | E24102-01-1 | 九天覆膜-3 | 乙 | 李忠 |  | 合格品 | 375 | 425 | 2110 | 0.3 | 320 | / | 11020030 | 铝卷 | 0.2*320-8011 | 30512007 | 双面铝塑复合卷 | 0.3-8011 | MO002665-001 | 2024-08-15 17:24:35 | 2024-08-15 17:25:59 | 5741 |  | 0.2 | 0 | 320
覆膜 | L2YJF1240815-06 | E24102-01-2 | 九天覆膜-3 | 乙 | 李忠 |  | 合格品 | 375 | 428 | 2140 | 0.3 | 320 | / | 11020030 | 铝卷 | 0.2*320-8011 | 30512007 | 双面铝塑复合卷 | 0.3-8011 | MO002665-002 | 2024-08-15 17:32:06 | 2024-08-15 17:33:20 | 5741 |  | 0.2 | 0 | 320
覆膜 | L2YJF1240815-07 | E24102-01-3 | 九天覆膜-3 | 乙 | 李忠 |  | 合格品 | 377 | 430 | 2140 | 0.3 | 320 | / | 11020030 | 铝卷 | 0.2*320-8011 | 30512007 | 双面铝塑复合卷 | 0.3-8011 | MO002665-003 | 2024-08-15 19:59:57 | 2024-08-15 20:00:33 | 5741 |  | 0.2 | 0 | 320
覆膜 | L2YJF1240816-02 | E24102-01-10 | 九天覆膜-3 | 乙 | 李忠 | Q起筋(1400米操作侧10公分膜起筋 1700米操作侧7-8公分左右膜起筋 1840米操作侧7-8公分左右膜起筋 多处膜起筋导致传动侧露白6毫米 680米处操作侧1大黄斑) | 让步接收 | 375 | 420 | 2070 | 0.3 | 320 | / |  |  |  | 30512007 | 双面铝塑复合卷 | 0.3-8011 | MO002665-004 | 2024-08-16 12:39:36 | 2024-08-16 12:42:09 | 5741 |  | 0.2 | 0 | 320
覆膜 | L2YJF1240816-03 | E24102-01-11 | 九天覆膜-3 | 乙 | 李忠 | Q起筋(150米处操作侧边部七八公分左右膜起筋) | 让步接收 | 375 | 426 | 2140 | 0.3 | 320 | / |  |  |  | 30512007 | 双面铝塑复合卷 | 0.3-8011 | MO002665-005 | 2024-08-16 12:42:25 | 2024-08-16 14:28:48 | 5741 |  | 0.2 | 0 | 320
覆膜 | L2YJF1240816-05 | E24102-01-12 | 九天覆膜-3 | 乙 | 李忠 | Q起筋(来膜整卷间断性操作侧下膜4-15公分膜起筋导致两侧偶有露白6毫米 600米传动侧15公分1大黄斑) | 让步接收 | 377 | 430 | 2130 | 0.3 | 320 | / |  |  |  | 30512007 | 双面铝塑复合卷 | 0.3-8011 | MO002665-006 | 2024-08-16 16:39:54 | 2024-08-16 16:42:44 | 5741 |  | 0.2 | 0 | 320
覆膜 | L2YJF1240816-06 | E24102-01-4 | 九天覆膜-3 | 乙 | 李忠 |  | 合格品 | 375 | 432 | 2130 | 0.3 | 320 | / | 11020030 | 铝卷 | 0.2*320-8011 | 30512007 | 双面铝塑复合卷 | 0.3-8011 | MO002665-007 | 2024-08-16 19:17:01 | 2024-08-16 19:17:42 | 5741 |  | 0.2 | 0 | 320
覆膜 | L2JJF1240816-01 | E24102-01-6 | 九天覆膜-3 | 甲 | 徐兴良 |  | 合格品 | 375 | 428 | 2110 | 0.3 | 320 | / | 11020030 | 铝卷 | 0.2*320-8011 | 30512007 | 双面铝塑复合卷 | 0.3-8011 | MO002665-009 | 2024-08-17 02:06:53 | 2024-08-17 02:07:41 | 5750 |  | 0.2 | 0 | 320
覆膜 | L2JJF1240815-06 | E24102-01-7 | 九天覆膜-3 | 甲 | 徐兴良 |  | 合格品 | 375 | 432 | 2140 | 0.3 | 320 | / | 11020030 | 铝卷 | 0.2*320-8011 | 30512007 | 双面铝塑复合卷 | 0.3-8011 | MO002665-010 | 2024-08-16 01:07:15 | 2024-08-16 03:25:31 | 5750 |  | 0.2 | 0 | 320
覆膜 | L2JJF1240815-05 | E24102-01-8 | 九天覆膜-3 | 甲 | 徐兴良 |  | 合格品 | 375 | 432 | 2120 | 0.3 | 320 | / | 11020030 | 铝卷 | 0.2*320-8011 | 30512007 | 双面铝塑复合卷 | 0.3-8011 | MO002665-011 | 2024-08-15 23:08:38 | 2024-08-16 01:02:53 | 5750 |  | 0.2 | 0 | 320
覆膜 | L2JJF1240815-04 | E24102-01-9 | 九天覆膜-3 | 甲 | 徐兴良 | H黄斑(930米传动侧约10公分处有1个黄斑。2010米传边有1大块黄斑。) | 让步接收 | 376 | 434 | 2130 | 0.3 | 320 | / |  |  |  | 30512007 | 双面铝塑复合卷 | 0.3-8011 | MO002665-012 | 2024-08-15 22:55:00 | 2024-08-15 23:03:49 | 5750 |  | 0.2 | 0 | 320
覆膜 | L2JJF1240815-02 | E24102-02-1 | 九天覆膜-3 | 甲 | 徐刚 |  | 合格品 | 375 | 424 | 2130 | 0.3 | 320 | / | 11020030 | 铝卷 | 0.2*320-8011 | 30512007 | 双面铝塑复合卷 | 0.3-8011 | MO002665-013 | 2024-08-15 11:40:41 | 2024-08-15 14:22:36 | 5731 |  | 0.2 | 0 | 320
覆膜 | L2YJF1240814-01 | E24102-02-2 | 九天覆膜-3 | 乙 | 李忠 | X线条印(操作侧色差 板面有两个轻亮点) | 让步接收 | 375 | 420 | 2060 | 0.3 | 320 | / | 11020030 | 铝卷 | 0.2*320-8011 | 30512007 | 双面铝塑复合卷 | 0.3-8011 | MO002665-014 | 2024-08-14 11:18:37 | 2024-08-14 13:34:48 | 5741 |  | 0.2 | 0 | 320
覆膜 | L2YJF1240816-04 | E24102-02-3 | 九天覆膜-3 | 乙 | 徐刚 | S色差(270米处传动侧有黄斑) | 让步接收 | 375 | 434 | 2100 | 0.3 | 320 | / | 11020030 | 铝卷 | 0.2*320-8011 | 30512007 | 双面铝塑复合卷 | 0.3-8011 | MO002665-015 | 2024-08-16 15:54:09 | 2024-08-16 15:55:44 | 5749 |  | 0.2 | 0 | 320
覆膜 | L2YJF1240815-04 | E24102-02-10 | 九天覆膜-3 | 乙 | 李忠 |  | 合格品 | 376 | 424 | 2090 | 0.3 | 320 | / | 11020030 | 铝卷 | 0.2*320-8011 | 30512007 | 双面铝塑复合卷 | 0.3-8011 | MO002665-016 | 2024-08-15 14:50:31 | 2024-08-15 14:51:45 | 5741 |  | 0.2 | 0 | 320
覆膜 | L2JJF1240815-07 | E24102-02-4 | 九天覆膜-3 | 甲 | 徐兴良 | L露白(尾250米两侧间断性露白约0.5mm-1cm。【来膜收卷不齐】) | 让步接收 | 375 | 430 | 2130 | 0.3 | 320 | / |  |  |  | 30512007 | 双面铝塑复合卷 | 0.3-8011 | MO002665-017 | 2024-08-16 03:27:27 | 2024-08-16 05:23:39 | 5750 |  | 0.2 | 0 | 320
覆膜 | L2JJF1240815-08 | E24102-02-5 | 九天覆膜-3 | 甲 | 徐兴良 |  | 合格品 | 375 | 432 | 2150 | 0.3 | 320 | / | 11020030 | 铝卷 | 0.2*320-8011 | 30512007 | 双面铝塑复合卷 | 0.3-8011 | MO002665-018 | 2024-08-16 05:25:40 | 2024-08-16 07:13:47 | 5750 |  | 0.2 | 0 | 320
覆膜 | L2YJF1240816-01 | E24102-02-6 | 九天覆膜-3 | 乙 | 李忠 | S色差(400米传动侧6公分1黄斑 570米传动侧10公分连续黄斑 650米处传动侧15公分虫斑 790米处传动侧10公分黄斑 2030米处板面中间已塑粒子 接班1400米) | 让步接收 | 376 | 426 | 2090 | 0.3 | 320 | / |  |  |  | 30512007 | 双面铝塑复合卷 | 0.3-8011 | MO002665-019 | 2024-08-16 09:19:01 | 2024-08-16 10:20:42 | 5741 |  | 0.2 | 0 | 320
覆膜 | L2JJF1240815-03 | E24102-02-7 | 九天覆膜-3 | 甲 | 顾志明,徐刚 |  | 合格品 | 375 | 432 | 2110 | 0.3 | 320 | / | 11020030 | 铝卷 | 0.2*320-8011 | 30512007 | 双面铝塑复合卷 | 0.3-8011 | MO002665-020 | 2024-08-15 12:07:31 | 2024-08-15 14:23:29 | 5731 |  | 0.2 | 0 | 320
覆膜 | L2YJF1240815-01 | E24102-02-8 | 九天覆膜-3 | 乙 | 李忠 |  | 合格品 | 375 | 420 | 2090 | 0.3 | 320 | / | 11020030 | 铝卷 | 0.2*320-8011 | 30512007 | 双面铝塑复合卷 | 0.3-8011 | MO002665-021 | 2024-08-15 11:00:17 | 2024-08-15 14:24:15 | 5741 |  | 0.2 | 0 | 320
覆膜 | L2JJF1240815-01 | E24102-02-9 | 九天覆膜-3 | 甲 | 徐刚,顾志明 | H黄斑(90米处传动侧约16公分处黄斑) | 让步接收 | 377 | 424 | 2110 | 0.3 | 320 | / | 11020030 | 铝卷 | 0.2*320-8011 | 30512007 | 双面铝塑复合卷 | 0.3-8011 | MO002665-022 | 2024-08-15 11:59:00 | 2024-08-15 12:02:01 | 5731 |  | 0.2 | 0 | 320
覆膜 | L2YJF1240814-03 | GS2407063-13-4 | 九天覆膜-3 | 乙 | 李忠 | S色差(来膜轻振纹) | 让步接收 | 589 | 670 | 2090 | 0.3 | 502 | / | 11020031 | 铝卷 | 0.2*502-8011 | 30512007 | 双面铝塑复合卷 | 0.3-8011 | MO002665-026 | 2024-08-14 15:33:35 | 2024-08-14 15:36:22 | 5741 |  | 0.2 | 0 | 502
覆膜 | L2YJF1240814-02 | GS2407063-13-6 | 九天覆膜-3 | 乙 | 李忠 | S色差(膜有轻振纹 ) | 让步接收 | 590 | 680 | 2140 | 0.3 | 502 | / | 11020031 | 铝卷 | 0.2*502-8011 | 30512007 | 双面铝塑复合卷 | 0.3-8011 | MO002665-028 | 2024-08-14 14:32:52 | 2024-08-14 14:36:47 | 5741 |  | 0.2 | 0 | 502
覆膜 | L2YJF1240815-03 | GS2407063-13-7 | 九天覆膜-3 | 乙 | 李忠 |  | 合格品 | 585 | 672 | 2110 | 0.3 | 502 | / | 11020031 | 铝卷 | 0.2*502-8011 | 30512007 | 双面铝塑复合卷 | 0.3-8011 | MO002665-029 | 2024-08-14 15:54:54 | 2024-08-15 14:25:53 | 5741 |  | 0.2 | 0 | 502
覆膜 | L2YJF1240815-02 | GS2407063-13-8 | 九天覆膜-3 | 乙 | 李忠 |  | 合格品 | 585 | 680 | 2120 | 0.3 | 502 | / | 11020031 | 铝卷 | 0.2*502-8011 | 30512007 | 双面铝塑复合卷 | 0.3-8011 | MO002665-030 | 2024-08-14 17:23:46 | 2024-08-15 14:25:14 | 5741 |  | 0.2 | 0 | 502
覆膜 | L2JJF1240817-01 | GS2404052-21-2 | 九天覆膜-3 | 甲 | 徐新圣 |  | 合格品 | 1342 | 1540 | 4110 | 0.3 | 588 | / | 11020033 | 铝卷 | 0.2*588-8011 | 30512007 | 双面铝塑复合卷 | 0.3-8011 | MO002776-009 | 2024-08-17 14:06:09 | 2024-08-17 14:07:59 | 5751 |  | 0.2 | 0 | 588
覆膜 | L2JJF1240817-02 | GS2404052-21-3 | 九天覆膜-3 | 甲 | 徐兴良 | S色差(220米传动侧46cm处两个孔洞大小0.36 2.54) | 合格品 | 1339 | 1550 | 4120 | 0.3 | 588 | / | 11020033 | 铝卷 | 0.2*588-8011 | 30512007 | 双面铝塑复合卷 | 0.3-8011 | MO002776-010 | 2024-08-17 14:19:37 | 2024-08-17 14:21:32 | 5751 |  | 0.2 | 0 | 588